## Round1&2&3&4
| Ionizable_Lipid_1 | IL1_Mol_Percent | Ionizable_Lipid_2 | IL2_Mol_Percent | Phospholipid | Phospholipid_Mol_Percent | Cholesterol_Mol_Percent | PEG类型 | PEG_Mol_Percent | Total_Ionizable_Lipid_Mol_Ratio | Particle_Size (nm) | PDI | Zeta_Potential (mV) | pKa | DC_Cell_Transfection_Efficiency | 全部取log | 计算标准LNP的过程 | 校准后的log | Li-Min | Normalized for DC2.4 |  |  | in same log value | 盘内标准 | R-S | R-min | DC normolized | 2.96582 | HaCaT_Cell_Transfection_Efficiency | 全部取log | 计算标准LNP的过程 | 校准后的log | Li-Min | Normalized for HaCaT
1 | MC3 | 25 | DODAP | 25 | DOPE | 10 | 38.5 | DMG-PEG2000 | 1.5 | 50 | 144.5 | 0.1254 | -1.111 | 5.73 | 21613.33 | 4.334722 |  | 4.407151 | 0.5600588 | 0.175433 |  |  | 2.787975 | 3.875351 | -1.087375 | 0.5600546 | 0.1888363 |  | 9713 | 3.987353 |  | 3.691372 | 0.5169056 | 0.2039473
2 | MC3 | 33 | ALC-0315 | 33 | DSPC | 30 | 0 | DMG-PEG2000 | 4 | 66 | 132.2 | 0.7 | -2.042 | 5.68 | 8090 | 3.907949 |  | 3.980378 | 0.1332856 | 0.04175042 |  |  | 2.361202 | 3.875351 | -1.514149 | 0.1332814 | 0.04493913 |  | 13292.67 | 4.123612 |  | 3.827631 | 0.6531643 | 0.2577088
3 | C12-200 | 29 | DOTAP | 29 | DSPC | 20 | 19.25 | DMG-PEG2000 | 2.75 | 58 | 146.5 | 0.2712 | 0.32 | 5.13 | 36993.33 | 4.568123 |  | 4.640553 | 0.7934605 | 0.2485438 |  |  | 3.021377 | 3.875351 | -0.8539737 | 0.7934563 | 0.2675335 |  | 187966.7 | 5.274081 |  | 4.978099 | 1.803633 | 0.7116311
4 | MC3 | 25 | MC3 | 25 | DOPE | 10 | 38.5 | DMG-PEG2000 | 1.5 | 50 | 108.2 | 0.2867 | -11.08 | 5.78 | 31116.67 | 4.492993 |  | 4.565423 | 0.7183301 | 0.22501 |  |  | 2.946247 | 3.875351 | -0.9291041 | 0.7183259 | 0.2422014 |  | 21275.67 | 4.327883 |  | 4.031902 | 0.8574354 | 0.3383048
5 | MC3 | 29 | SM102 | 29 | DOPE | 20 | 19.25 | DMG-PEG2000 | 2.75 | 58 | 117.8 | 0.2462 | -4.491 | 5.9 | 39526.67 | 4.59689 | 0.0724295 | 4.66932 | 0.8222273 | 0.2575547 |  |  | 3.050144 | 3.875351 | -0.825207 | 0.822223 | 0.277233 |  | 39340 | 4.594834 |  | 4.298853 | 1.124387 | 0.4436315 |  |  | 3.245502
6 | ALC-0315 | 33 | ALC-0315 | 33 | DSPC | 30 | 0 | DMG-PEG2000 | 4 | 66 | 158.2 | 0.3327 | -6.038 | 6.38 | 8929.333 | 3.950819 | -1.418777 | 4.023249 | 0.1761561 | 0.0551792 | Max-Min= |  | 2.404073 | 3.875351 | -1.471278 | 0.1761519 | 0.05939399 |  | 6062.667 | 3.782664 |  | 3.486682 | 0.3122159 | 0.1231861 |  |  | Max-Min
7 | SM102 | 25 | SM102 | 25 | DOPE | 10 | 38.5 | DMG-PEG2000 | 1.5 | 50 | 100.7 | 0.2058 | -3.449 | 5.95 | 106073.3 | 5.025606 |  | 5.098036 | 1.250943 | 0.3918459 | 3.192437 | 3.096745 | 3.47886 | 3.875351 | -0.3964909 | 1.250939 | 0.4217852 |  | 17083.33 | 4.232573 |  | 3.936591 | 0.7621248 | 0.3006996 |  |  | 2.534506
8 | DODAP | 33 | ALC-0315 | 33 | DOPE | 30 | 0 | DMG-PEG2000 | 4 | 66 | 89.74 | 0.2681 | -14 | 5.62 | 8769.333 | 3.942967 |  | 4.015396 | 0.1683037 | 0.05271949 | Min=3.84709241853782 |  | 2.39622 | 3.875351 | -1.479131 | 0.1682994 | 0.05674634 |  | 6472 | 3.811039 |  | 3.515057 | 0.3405907 | 0.1343815
9 | DOTAP | 25 | DOTAP | 25 | DOPE | 10 | 38.5 | DMG-PEG2000 | 1.5 | 50 | 87.38 | 0.2858 | -0.3176 | 5.94 | 22180 | 4.345962 | 1.491206 | 4.418391 | 0.5712986 | 0.1789538 |  |  | 2.799215 | 3.875351 | -1.076136 | 0.5712944 | 0.1926261 |  | 47926.67 | 4.680577 |  | 4.384596 | 1.210129 | 0.4774617 |  |  | 2.534506
10 | MC3 | 33 | DOTAP | 33 | DSPC | 30 | 0 | DMG-PEG2000 | 4 | 66 | 194.2 | 0.7386 | -0.01869 | 5.56 | 18816.67 | 4.274543 | R4-R1=-1.418776811(先把R4的加一个1.4….再加一个0.072.。。） | 4.346972 | 0.4998798 | 0.1565825 | 3.192437 |  | 2.727796 | 3.875351 | -1.147554 | 0.4998755 | 0.1685455 |  | 12934.67 | 4.111755 |  | 3.815774 | 0.6413074 | 0.2530306
11 | DOTAP | 29 | DODAP | 29 | DSPC | 20 | 19.25 | DMG-PEG2000 | 2.75 | 58 | 94.87 | 0.3626 | -0.3115 | 5.53 | 17403.33 | 4.240632 | -1.735729 | 4.313062 | 0.4659695 | 0.1459604 |  |  | 2.693886 | 3.875351 | -1.181465 | 0.4659653 | 0.1571118 |  | 7769.667 | 3.890402 |  | 3.594421 | 0.4199546 | 0.1656949
12 | DOTAP | 29 | DOTAP | 29 | DOPE | 20 | 19.25 | DMG-PEG2000 | 2.75 | 58 | 89.87 | 0.2801 | 3.182 | 4.49 | 8514.333 | 3.930151 |  | 4.00258 | 0.1554877 | 0.04870502 |  |  | 2.383404 | 3.875351 | -1.491947 | 0.1554835 | 0.05242513 |  | 13134.67 | 4.118419 |  | 3.822438 | 0.6479712 | 0.2556598
13 | ALC-0315 | 29 | MC3 | 29 | DOPE | 20 | 19.25 | DMG-PEG2000 | 2.75 | 58 | 93.04 | 0.2326 | -7.733 | 6 | 39673.33 | 4.598499 | -1.101825 | 4.670928 | 0.8238358 | 0.2580586 |  |  | 3.051752 | 3.875351 | -0.8235985 | 0.8238315 | 0.2777753 |  | 5127 | 3.709863 | 0.4717192 | 3.413882 | 0.2394155 | 0.09446241
14 | MC3 | 29 | MC3 | 29 | DOPE | 20 | 19.25 | DMG-PEG2000 | 2.75 | 58 | 90.11 | 0.1857 | -16.94 | 6.15 | 22700 | 4.356026 | -1.418777 | 4.428455 | 0.5813629 | 0.1821063 |  |  | 2.809279 | 3.875351 | -1.066071 | 0.5813587 | 0.1960195 |  | 8299 | 3.919026 |  | 3.623044 | 0.448578 | 0.1769883
15 | ALC-0315 | 29 | C12-200 | 29 | DOPE | 20 | 19.25 | DMG-PEG2000 | 2.75 | 58 | 132.2 | 0.1451 | -8.235 | 5.54 | 70016.67 | 4.845201 |  | 4.917631 | 1.070539 | 0.3353358 |  |  | 3.298455 | 3.875351 | -0.5768957 | 1.070534 | 0.3609573 |  | 44053.33 | 4.643979 |  | 4.347997 | 1.173531 | 0.4630217
16 | MC3 | 33 | ALC-0315 | 33 | DOPE | 30 | 0 | DMG-PEG2000 | 4 | 66 | 94.95 | 0.3769 | -23.62 | 4 | 22270 | 4.34772 | R3-R1=-0.900826491 (先把R3的加一个0.9….再加一个0.072.。。） | 4.42015 | 0.5730573 | 0.1795046 |  |  | 2.800974 | 3.875351 | -1.074377 | 0.5730531 | 0.1932191 |  | 13376.67 | 4.126348 | R3-R1=-0.900826491 (先把R3的减一个0.175….再减一个0.2959）来用R2后对齐 | 3.830366 | 0.6559001 | 0.2587882
17 | SM102 | 25 | SM102 | 25 | DSPC | 10 | 38.5 | DMG-PEG2000 | 1.5 | 50 | 123.9 | 0.08625 | -10.23 | 6.27 | 264300 | 5.422097 | -1.546746 | 5.494527 | 1.647434 | 0.5160428 |  |  | 3.875351 | 3.875351 | 0 | 1.64743 | 0.555472 |  | 48696.67 | 4.687499 | -0.10155 | 4.391518 | 1.217051 | 0.4801928
18 | C12-200 | 25 | DOTAP | 25 | DSPC | 10 | 38.5 | DMG-PEG2000 | 1.5 | 50 | 127.3 | 0.2174 | 1.413 | 6.48 | 58993.33 | 4.770803 |  | 4.843232 | 0.99614 | 0.3120312 |  |  | 3.224056 | 3.875351 | -0.6512942 | 0.9961358 | 0.335872 |  | 85843.33 | 4.933707 |  | 4.637725 | 1.463259 | 0.577335
19 | DOTAP | 25 | DOTAP | 25 | DSPC | 10 | 38.5 | DMG-PEG2000 | 1.5 | 50 | 100.1 | 0.3188 | 2.614 | 6.48 | 24513.33 | 4.389402 | -0.2549065 | 4.461832 | 0.6147394 | 0.1925612 |  |  | 2.842656 | 3.875351 | -1.032695 | 0.6147352 | 0.2072733 |  | 14966.67 | 4.175125 | 0.4530253 | 3.879144 | 0.7046773 | 0.2780334
20 | DOTAP | 33 | DODAP | 33 | DOPE | 30 | 0 | DMG-PEG2000 | 4 | 66 | 113.7 | 0.3836 | -2.679 | 7.02 | 17186.67 | 4.235192 | -0.9008265 | 4.307621 | 0.4605287 | 0.1442562 |  |  | 2.688445 | 3.875351 | -1.186906 | 0.4605245 | 0.1552773 |  | 11099.67 | 4.04531 | 0.1757377 | 3.749328 | 0.5748621 | 0.2268143
21 | SM102 | 25 | MC3 | 25 | DSPC | 10 | 38.5 | DMG-PEG2000 | 1.5 | 50 | 926.3 | 0.7385 | -12.42 | 6.54 | 32046.67 | 4.505783 |  | 4.578212 | 0.7311199 | 0.2290162 |  |  | 2.959036 | 3.875351 | -0.9163143 | 0.7311157 | 0.2465138 |  | 55763.33 | 4.746349 | 0.1757377 | 4.450367 | 1.275901 | 0.5034122
22 | DOTAP | 25 | SM102 | 25 | DSPC | 10 | 38.5 | DMG-PEG2000 | 1.5 | 50 | 119.3 | 0.3611 | -0.5131 | 6.5 | 77160 | 4.887392 |  | 4.959822 | 1.112729 | 0.3485517 |  |  | 3.340646 | 3.875351 | -0.5347049 | 1.112725 | 0.3751829 |  | 81566.67 | 4.911513 | 0.4717192 | 4.615531 | 1.441065 | 0.5685783
23 | SM102 | 33 | ALC-0315 | 33 | DSPC | 30 | 0 | DMG-PEG2000 | 4 | 66 | 231.1 | 0.6357 | -6.251 | 6.57 | 28173.33 | 4.449838 | 标样在R2后-R1=0.072429496（后面全部拿R2后来对齐） | 4.522268 | 0.6751753 | 0.2114921 |  |  | 2.903092 | 3.875351 | -0.9722589 | 0.6751711 | 0.2276507 |  | 11637.33 | 4.065853 | 标样在R2后-R1=-0.295981468（后面全部拿R2后来对齐） | 3.769872 | 0.5954057 | 0.2349199
24 | MC3 | 25 | ALC-0315 | 25 | DOPE | 10 | 38.5 | DMG-PEG2000 | 1.5 | 50 | 105.3 | 0.1357 | -3.906 | 5.88 | 75836.67 | 4.879879 | -0.1521754 | 4.952309 | 1.105216 | 0.3461983 |  |  | 3.333133 | 3.875351 | -0.5422179 | 1.105212 | 0.3726497 |  | 10480.67 | 4.020389 | -0.2106609 | 3.724407 | 0.5499411 | 0.2169816
25 | ALC-0315 | 33 | SM102 | 33 | DOPE | 30 | 0 | DMG-PEG2000 | 4 | 66 | 107 | 0.1146 | -6.516 |  | 131840 | 5.120047 | 0.3423159 | 5.192477 | 1.345384 | 0.4214286 |  |  | 3.573301 | 3.875351 | -0.30205 | 1.34538 | 0.4536283 |  | 11729 | 4.069261 | 0.2513007 | 3.77328 | 0.5988132 | 0.2362643
26 | SM102 | 25 | ALC-0315 | 25 | DOPE | 10 | 38.5 | DMG-PEG2000 | 1.5 | 50 | 92.63 | 0.1482 | -2.283 | 6.47 | 143966.7 | 5.158262 | 0.02714798 | 5.230691 | 1.383599 | 0.433399 |  |  | 3.611515 | 3.875351 | -0.2638352 | 1.383595 | 0.4665134 |  | 24170 | 4.383277 | -0.9285842 | 4.087295 | 0.9128288 | 0.3601605
27 | C12-200 | 25 | SM102 | 25 | DOPE | 10 | 38.5 | DMG-PEG2000 | 1.5 | 50 | 137.5 | 0.0704 | -7.366 |  | 168500 | 5.2266 | 0.0724295 | 5.299029 | 1.451937 | 0.4548052 |  |  | 3.679853 | 3.875351 | -0.1954973 | 1.451933 | 0.4895552 |  | 58060 | 4.763877 | -0.2959815 | 4.467896 | 1.293429 | 0.510328
28 | DODAP | 25 | MC3 | 25 | DSPC | 10 | 38.5 | DMG-PEG2000 | 1.5 | 50 | 125.9 | 0.03021 | -2.339 | 5.89 | 85436.67 | 4.931644 |  | 5.004074 | 1.156981 | 0.3624132 |  |  | 3.384898 | 3.875351 | -0.4904529 | 1.156977 | 0.3901036 |  | 26463.33 | 4.422645 | -0.2959815 | 4.126663 | 0.9521967 | 0.3756933
29 | SM102 | 33 | DOTAP | 33 | DSPC | 30 | 0 | DMG-PEG2000 | 4 | 66 | 128.9 | 0.4777 | 0.258 |  | 92156.67 | 4.964527 |  | 5.036956 | 1.189864 | 0.3727133 |  |  | 3.41778 | 3.875351 | -0.4575704 | 1.18986 | 0.4011908 |  | 65960 | 4.819281 |  | 4.523299 | 1.348833 | 0.5321878
30 | C12-200 | 33 | C12-200 | 33 | DSPC | 30 | 0 | DMG-PEG2000 | 4 | 66 | 150.3 | 0.1338 | -7.388 |  | 33153.33 | 4.520527 |  | 4.592957 | 0.7458643 | 0.2336348 |  |  | 2.973781 | 3.875351 | -0.90157 | 0.74586 | 0.2514853 |  | 16459 | 4.216403 |  | 3.920422 | 0.7459556 | 0.29432
31 | SM102 | 33 | DODAP | 33 | DSPC | 30 | 0 | DMG-PEG2000 | 4 | 66 | 112.3 | 0.1572 | -6.067 |  | 87953.33 | 4.944252 |  | 5.016682 | 1.169589 | 0.3663625 |  |  | 3.397506 | 3.875351 | -0.4778449 | 1.169585 | 0.3943547 |  | 13491.67 | 4.130066 |  | 3.834084 | 0.6596178 | 0.260255
32 | ALC-0315 | 29 | ALC-0315 | 29 | DOPE | 20 | 19.25 | DMG-PEG2000 | 2.75 | 58 | 87.94 | 0.2517 | -5175 |  | 19016.67 | 4.279134 |  | 4.351564 | 0.5044715 | 0.1580208 |  |  | 2.732388 | 3.875351 | -1.142963 | 0.5044672 | 0.1700937 |  | 17961 | 4.254331 |  | 3.958349 | 0.7838827 | 0.3092843
33 | C12-200 | 29 | DOTAP | 29 | DOPE | 20 | 19.25 | DMG-PEG2000 | 2.75 | 58 | 120.8 | 0.2295 | -0.3635 | 6.1 | 17163.33 | 4.234602 |  | 4.307031 | 0.4599387 | 0.1440713 |  |  | 2.687855 | 3.875351 | -1.187496 | 0.4599345 | 0.1550784 |  | 43235.33 | 4.635839 |  | 4.339857 | 1.165391 | 0.45981
34 | DODAP | 25 | SM102 | 25 | DOPE | 10 | 38.5 | DMG-PEG2000 | 1.5 | 50 |  |  | -2.787 |  | 5952 | 3.774663 |  | 3.847092 | 0 | 0 |  |  | 2.227916 | 3.875351 | -1.647434 | 1.40611e-09 | 0 |  | 68083.33 | 4.833041 |  | 4.537059 | 1.362593 | 0.5376169
35 | SM102 | 33 | SM102 | 33 | DOPE | 30 | 0 | DMG-PEG2000 | 4 | 66 |  |  | -8.93 |  | 29356.67 | 4.467707 | 算R4先加一个R2前比R2后小的值，再加一个0.185.。。 | 4.540136 | 0.6930438 | 0.2170893 |  |  | 2.92096 | 3.875351 | -0.9543904 | 0.6930396 | 0.2336755 |  | 7239 | 3.859679 |  | 3.563697 | 0.3892308 | 0.1535727
36 | C12-200 | 25 | DOTAP | 25 | DOPE | 10 | 38.5 | DMG-PEG2000 | 1.5 | 50 | 114.8 | 0.2499 | -0.07926 | 5.82 | 26783.33 | 4.427865 | -0.6614654 | 4.500294 | 0.6532017 | 0.2046091 |  |  | 2.881118 | 3.875351 | -0.9942325 | 0.6531975 | 0.2202418 |  | 14096.33 | 4.149106 |  | 3.853125 | 0.6786583 | 0.2677676
配方编号 | 离子化脂质1 | IL1摩尔百分比 | 离子化脂质2 | IL2摩尔百分比 | 磷脂 | 磷脂摩尔百分比 | 胆固醇摩尔百分比 | PEG类型 | PEG摩尔百分比 | Total_Ionizable_Lipid_Mol_Ratio | Particle_Size (nm) | PDI | Zeta_Potential (mV) |  | DC_Cell_Transfection_Efficiency | #VALUE! | 1.846783 |  |  | 0 | [8 empty] | HaCaT_Cell_Transfection_Efficiency
R2-01 | C12-200 | 46.4 | CCK12 | 11.6 | DSPC | 15 | 25.5 | DMG-PEG2000 | 1.5 | 58 | 103.1 | 0.1206 | -0.7759 | 5.241 | 37410 | 4.572988 |  | 5.758305 | 1.911213 | 0.5986688 |  |  | 4.274149 | 3.875351 | 0.3987981 | 2.046228 | 0.6899367 |  | 506.2667 | 2.704379 |  | 4.386233 | 1.211766 | 0.4781076
R2-02 | C12-200 | 49.4 | DOTAP | 12.35 | DSPC | 15 | 19.25 | C14-PEG | 4 | 61.75 | 1003 | 0.6533 | 3.879 | 5.505 | 35210 | 4.546666 |  | 5.731983 | 1.884891 | 0.5904238 |  |  | 4.247827 | 3.875351 | 0.3724764 | 2.019906 | 0.6810617 |  | 512.6333 | 2.709807 |  | 4.39166 | 1.217194 | 0.4802491
R2-03 | SM102 | 11.38 | SM102 | 21.12 | DSPC | 25 | 38.5 | DMG-PEG2000 | 4 | 32.5 | 76.35 | 0.1485 | -5.806 | 5.368 | 11430.67 | 4.058072 | -0.1850805 | 5.243389 | 1.396296 | 0.4373763 |  |  | 3.759233 | 3.875351 | -0.116118 | 1.531312 | 0.5163199 |  | 1346.3 | 3.129142 | 1.61902 | 4.810995 | 1.636529 | 0.6456995
R2-04 | C12-200 | 37.7 | SM102 | 20.3 | DSPC | 15 | 25.5 | C14-PEG | 1.5 | 58 | 115.2 | 0.1285 | -3.232 | 5.627 | 30846.67 | 4.489208 | 算R3先加一个R2前比R2后小的值，再加一个0.185.。。 | 5.674525 | 1.827433 | 0.5724257 |  |  | 4.190369 | 3.875351 | 0.3150187 | 1.962449 | 0.6616884 |  | 436.7333 | 2.640216 | 上面是R3-R2前，要先减一个1.619变成R2前，再加一个1.681变成R2后 | 4.32207 | 1.147603 | 0.4527918
R2-05 | SM102 | 7.7 | DOTAP | 14.3 | DOPE | 50 | 25.5 | DMG-PEG2000 | 2.5 | 22 | 102.7 | 0.2204 | -0.6564 | 6.088 | 133543.3 | 5.125622 | 1.370398 | 6.310939 | 2.463847 | 0.7717762 |  |  | 4.826783 | 3.875351 | 0.9514326 | 2.598863 | 0.8762712 |  | 1081.667 | 3.034093 | 0.06283307 | 4.715947 | 1.541481 | 0.6081977
R2-06 | C12-200 | 12.95 | DOTAP | 24.05 | DOPE | 35 | 25.5 | PEG-Mannose | 2.5 | 37 | 107.8 | 0.1888 | -0.8113 | 5.638 | 63433.33 | 4.802318 |  | 5.987635 | 2.140542 | 0.6705042 |  |  | 4.503479 | 3.875351 | 0.6281279 | 2.275558 | 0.767261 |  | 4945.333 | 3.694196 |  | 5.376049 | 2.201583 | 0.8686438
R2-07 | C12-200 | 43.55 | DOTAP | 23.45 | DSPC | 5 | 25.5 | C14-PEG | 2.5 | 67 | 466.2 | 0.5875 | -3.838 | 5.556 | 35156.67 | 4.546008 |  | 5.731325 | 1.884232 | 0.5902176 |  |  | 4.247169 | 3.875351 | 0.3718181 | 2.019248 | 0.6808397 |  | 2688.667 | 3.429537 |  | 5.11139 | 1.936924 | 0.7642217
R2-08 | C12-200 | 20.75 | DOTAP | 20.75 | DOPE | 25 | 32 | C14-PEG | 1.5 | 41.5 | 610.1 | 0.4988 | -2.652 | 4.325 | 7171.333 | 3.8556 |  | 5.040917 | 1.193825 | 0.373954 |  |  | 3.556761 | 3.875351 | -0.3185897 | 1.32884 | 0.4480516 |  | 634.9 | 2.802705 |  | 4.484559 | 1.310092 | 0.5169026
R2-09 | SM102 | 12.95 | DOTAP | 24.05 | DOPE | 35 | 25.5 | C14-PEG | 2.5 | 37 | 500.7 | 0.45 | -3.488 | 6.16 | 6408.333 | 3.806745 |  | 4.992062 | 1.14497 | 0.3586507 |  |  | 3.507906 | 3.875351 | -0.3674445 | 1.279986 | 0.431579 |  | 1236.867 | 3.092323 |  | 4.774176 | 1.59971 | 0.6311724
R2-10 | SM102 | 18.38 | SM102 | 34.12 | DOPE | 5 | 38.5 | C14-PEG | 4 | 52.5 | 1029 | 0.5878 | -2.746 | 4 | 11139 | 4.046846 |  | 5.232163 | 1.385071 | 0.4338601 |  |  | 3.748007 | 3.875351 | -0.1273434 | 1.520087 | 0.512535 |  | 1265.267 | 3.102182 |  | 4.784035 | 1.609569 | 0.6350624
R2-11 | C12-200 | 13.38 | CCK12 | 13.38 | DOPE | 50 | 19.25 | DMG-PEG2000 | 4 | 26.75 | 109.1 | 0.2207 | -3.729 | 5.69 | 34260 | 4.534787 |  | 5.720105 | 1.873012 | 0.5867029 |  |  | 4.235948 | 3.875351 | 0.3605978 | 2.008028 | 0.6770565 |  | 10644.33 | 4.027118 |  | 5.708972 | 2.534506 | 1
R2-12 | CCK12 | 7.7 | SM102 | 14.3 | DSPC | 50 | 25.5 | PEG-Mannose | 2.5 | 22 | 91.73 | 0.2066 | -4.558 | 5.97 | 85050 | 4.929674 |  | 6.114992 | 2.267899 | 0.7103974 |  |  | 4.630835 | 3.875351 | 0.7554847 | 2.402915 | 0.8102025 |  | 1170.667 | 3.068433 |  | 4.750287 | 1.57582 | 0.6217466
R2-13 | CCK12 | 20.3 | CCK12 | 37.7 | DSPC | 15 | 25.5 | PEG-Mannose | 1.5 | 58 | 277.4 | 0.6718 | -0.431 | 5.64 | 5612.333 | 3.749143 | 标样在R2后-R2前=1.18531722 | 4.934461 | 1.087368 | 0.3406076 |  |  | 3.450305 | 3.875351 | -0.4250461 | 1.222384 | 0.4121571 |  | 117.3933 | 2.069643 | 标样在R2后-R2前=1.68185340162316 (以R2后为标准） | 3.751497 | 0.5770305 | 0.2276698
R2-14 | SM102 | 35.2 | SM102 | 8.8 | DOPE | 15 | 38.5 | C14-PEG | 2.5 | 44 | 2184 | 0.709 | -4.589 | 5.32 | 11332.67 | 4.054332 | 1.823576 | 5.239649 | 1.392557 | 0.436205 |  |  | #NUM! | 3.875351 | #NUM! | #NUM! | #NUM! |  | 345.4333 | 2.538364 | 1.712543 | 4.220218 | 1.045751 | 0.4126057
R2-15 | SM102 | 17.15 | DOTAP | 31.85 | DSPC | 15 | 32 | C14-PEG | 4 | 49 | 5045 | 1 | 11.72 | 6.43 | 38670 | 4.587374 | 0.547058 | 5.772691 | 1.925599 | 0.6031752 |  |  | 4.288535 | 3.875351 | 0.4131846 | 2.060615 | 0.6947875 |  | 755.3333 | 2.878139 | 1.651163 | 4.559992 | 1.385526 | 0.5466651
R2-16 | CCK12 | 14.5 | SM102 | 14.5 | DSPC | 35 | 32 | DMG-PEG2000 | 4 | 29 | 202.2 | 0.3761 | -0.9166 | 5.88 | 53926.67 | 4.731804 | 1.185317 | 5.917121 | 2.070028 | 0.6484163 |  |  | 4.432965 | 3.875351 | 0.557614 | 2.205044 | 0.7434854 |  | 1016.533 | 3.007122 | 1.681853 | 4.688975 | 1.514509 | 0.5975559
R2-17 | CCK12 | 30.55 | SM102 | 16.45 | DOPE | 25 | 25.5 | DMG-PEG2000 | 2.5 | 47 | 177.8 | 0.1906 | -0.417 | 5.65 | 139866.7 | 5.145714 |  | 6.331031 | 2.483939 | 0.7780698 |  |  | 4.846875 | 3.875351 | 0.9715246 | 2.618955 | 0.8830457 |  | 4537.333 | 3.656801 | 1.681853 | 5.338654 | 2.164188 | 0.8538895
R2-18 | CCK12 | 24.4 | SM102 | 6.1 | DOPE | 35 | 32 | DMG-PEG2000 | 2.5 | 30.5 | 115.7 | 0.1682 | -1.909 | 5.68 | 119433.3 | 5.077126 |  | 6.262443 | 2.41535 | 0.7565851 |  |  | 4.778287 | 3.875351 | 0.902936 | 2.550366 | 0.8599193 |  | 2325.333 | 3.366485 |  | 5.048339 | 1.873872 | 0.7393443
R2-19 | C12-200 | 8.75 | SM102 | 16.25 | DOPE | 35 | 38.5 | PEG-Mannose | 1.5 | 25 | 171.8 | 0.262 | -0.4595 | 5.74 | 135450 | 5.131779 |  | 6.317096 | 2.470004 | 0.7737048 |  |  | 4.83294 | 3.875351 | 0.9575894 | 2.605019 | 0.8783471 |  | 3447.567 | 3.537513 |  | 5.219366 | 2.0449 | 0.8068239
R2-20 | SM102 | 13.33 | DOTAP | 7.17 | DOPE | 50 | 25.5 | DMG-PEG2000 | 4 | 20.5 | 116.1 | 0.2548 | -1.557 | 5.91 | 49853.33 | 4.697694 |  | 5.883011 | 2.035919 | 0.6377319 |  |  | 4.398855 | 3.875351 | 0.5235046 | 2.170935 | 0.7319846 |  | 1084.867 | 3.035376 |  | 4.71723 | 1.542763 | 0.6087039
配方编号 | 离子化脂质1 | IL1摩尔百分比 | 离子化脂质2 | IL2摩尔百分比 | 磷脂 | 磷脂摩尔百分比 | 胆固醇摩尔百分比 | PEG类型 | PEG摩尔百分比 | Total_Ionizable_Lipid_Mol_Ratio | Particle_Size (nm) | PDI | Zeta_Potential (mV) |  | DC_Cell_Transfection_Efficiency | #VALUE! |  |  | -3.847092 | -1.205064 | [8 empty] | HaCaT_Cell_Transfection_Efficiency
R2-21 | C12-200 | 26.98 | CCK12 | 14.52 | DSPC | 25 | 32 | PEG-Mannose | 1.5 | 41.5 | 84.39 | 0.1983 | -1.965 | 6.23 | 87653.33 | 4.942768 |  | 4.942768 | 1.095676 | 0.3432099 |  |  | 3.668437 | 3.875351 | -0.2069138 | 1.440516 | 0.4857059 |  | 4062.5 | 3.608793 |  | 3.608793 | 0.434327 | 0.1713656
R2-22 | SM102 | 20.75 | ALC-0315 | 20.75 | DOPE | 25 | 32 | PEG-Mannose | 1.5 | 41.5 | 157.1 | 0.1268 | 1.306 |  | 639833.3 | 5.806067 |  | 5.806067 | 1.958974 | 0.6136298 |  |  | 4.531735 | 3.875351 | 0.6563846 | 2.303815 | 0.7767884 |  | 16872 | 4.227167 |  | 4.227167 | 1.0527 | 0.4153474
R2-23 | SM102 | 11.1 | SM102 | 44.4 | DSPC | 15 | 25.5 | C14-PEG | 4 | 55.5 | 1689 | 0.9614 | -1.121 | 6.49 | 84060 | 4.924589 |  | 4.924589 | 1.077497 | 0.3375155 |  |  | 3.650258 | 3.875351 | -0.2250929 | 1.422337 | 0.4795763 |  | 3176.5 | 3.501949 |  | 3.501949 | 0.3274825 | 0.1292096
R2-24 | SM102 | 18 | ALC-0315 | 4.5 | DOPE | 35 | 38.5 | PEG-Mannose | 4 | 22.5 | 120.3 | 0.1629 | 0.4976 |  | 82593.33 | 4.916945 |  | 4.916945 | 1.069853 | 0.335121 |  |  | 3.642613 | 3.875351 | -0.2327373 | 1.414693 | 0.4769989 |  | 7871.5 | 3.896057 |  | 3.896057 | 0.7215912 | 0.2847069
R2-25 | C12-200 | 21.62 | DOTAP | 21.62 | DOPE | 35 | 19.25 | C14-PEG | 2.5 | 43.25 | 783.5 | 0.3551 | 4.366 | 4.94 | 26766.67 | 4.427594 |  | 4.427594 | 0.5805019 | 0.1818366 |  |  | 3.153263 | 3.875351 | -0.722088 | 0.925342 | 0.3120021 |  | 23510 | 4.371253 |  | 4.371253 | 1.196786 | 0.4721971
R2-26 | C12-200 | 5.85 | DOTAP | 23.4 | DOPE | 50 | 19.25 | PEG-Mannose | 1.5 | 29.25 | 119.9 | 0.2204 | 0.9071 | 4 | 152696.7 | 5.18383 |  | 5.18383 | 1.336737 | 0.41872 |  |  | 3.909498 | 3.875351 | 0.0341473 | 1.681577 | 0.5669856 |  | 253350 | 5.403721 |  | 5.403721 | 2.229255 | 0.8795619
R2-27 | SM102 | 22.12 | ALC-0315 | 22.12 | DSPC | 35 | 19.25 | DMG-PEG2000 | 1.5 | 44.25 | 102.7 | 0.1561 | 0.4407 | 6.45 | 199200 | 5.299289 |  | 5.299289 | 1.452197 | 0.4548866 |  |  | 4.024958 | 3.875351 | 0.1496071 | 1.797037 | 0.6059158 |  | 40755 | 4.610181 |  | 4.610181 | 1.435715 | 0.5664673
R2-28 | C12-200 | 10.67 | SM102 | 19.82 | DOPE | 35 | 32 | DMG-PEG2000 | 2.5 | 30.5 | 91.45 | 0.1619 | -2.042 | 6.18 | 707800 | 5.849911 |  | 5.849911 | 2.002818 | 0.6273634 |  |  | 4.575579 | 3.875351 | 0.7002283 | 2.347658 | 0.7915714 |  | 184350 | 5.265643 |  | 5.265643 | 2.091177 | 0.8250828
R2-29 | SM102 | 12.85 | DOTAP | 51.4 | DSPC | 15 | 19.25 | C14-PEG | 1.5 | 64.25 | 3602 | 0.9709 | 18.65 | 4 | 92566.67 | 4.966455 |  | 4.966455 | 1.119362 | 0.3506294 |  |  | 3.692123 | 3.875351 | -0.1832276 | 1.464202 | 0.4936923 |  | 12625 | 4.101231 |  | 4.101231 | 0.926765 | 0.3656591
R2-30 | C12-200 | 33.5 | SM102 | 33.5 | DOPE | 5 | 25.5 | C14-PEG | 2.5 | 67 | 883.6 | 0.5319 | -5.109 | 4.42 | 26700 | 4.426511 |  | 4.426511 | 0.5794188 | 0.1814973 |  |  | 3.15218 | 3.875351 | -0.723171 | 0.924259 | 0.3116369 |  | 3789.5 | 3.578582 |  | 3.578582 | 0.4041156 | 0.1594455
R2-31 | SM102 | 15.14 | ALC-0315 | 28.11 | DSPC | 35 | 19.25 | C14-PEG | 2.5 | 43.25 | 99.32 | 0.2383 | -2.893 | 6.22 | 34956.67 | 4.54353 |  | 4.54353 | 0.6964376 | 0.2181523 |  |  | 3.269198 | 3.875351 | -0.6061522 | 1.041278 | 0.3510927 |  | 1570.5 | 3.196038 |  | 3.196038 | 0.02157159 | 0.008511165
R2-32 | CCK12 | 4.6 | SM102 | 18.4 | DSPC | 50 | 25.5 | PEG-Mannose | 1.5 | 23 | 114.5 | 0.2864 | -1.742 | 6.51 | 114610 | 5.059223 |  | 5.059223 | 1.21213 | 0.379688 |  |  | 3.784891 | 3.875351 | -0.09045975 | 1.55697 | 0.5249713 |  | 2854.5 | 3.45553 |  | 3.45553 | 0.2810637 | 0.1108949
R2-33 | C12-200 | 18.11 | DOTAP | 33.64 | DSPC | 25 | 19.25 | PEG-Mannose | 4 | 51.75 | 604.6 | 0.7481 | 0.7902 | 7.22 | 54916.67 | 4.739704 |  | 4.739704 | 0.8926118 | 0.279602 |  |  | 3.465373 | 3.875351 | -0.4099781 | 1.237452 | 0.4172377 |  | 2200 | 3.342423 |  | 3.342423 | 0.1679563 | 0.06626789
R2-34 | C12-200 | 13.1 | SM102 | 52.4 | DSPC | 5 | 25.5 | PEG-Mannose | 4 | 65.5 | 99.16 | 0.09207 | -2.524 | 6.47 | 268900 | 5.429591 |  | 5.429591 | 1.582498 | 0.4957023 |  |  | 4.155259 | 3.875351 | 0.2799085 | 1.927339 | 0.6498501 |  | 16509.5 | 4.217734 |  | 4.217734 | 1.043268 | 0.4116257
R2-35 | CCK12 | 6.1 | SM102 | 24.4 | DOPE | 35 | 32 | PEG-Mannose | 2.5 | 30.5 | 130.5 | 0.1323 | -1.414 | 7.13 | 173000 | 5.238046 |  | 5.238046 | 1.390954 | 0.4357028 |  |  | 3.963715 | 3.875351 | 0.08836385 | 1.735794 | 0.5852661 |  | 14296.5 | 4.15523 |  | 4.15523 | 0.9807634 | 0.3869644
R2-36 | CCK12 | 18.85 | CCK12 | 10.15 | DOPE | 35 | 32 | PEG-Mannose | 4 | 29 | 141.5 | 0.2929 | -3.222 | 7.03 | 34796.67 | 4.541538 |  | 4.541538 | 0.6944452 | 0.2175282 |  |  | 3.267206 | 3.875351 | -0.6081446 | 1.039285 | 0.3504209 |  | 63585 | 4.803355 |  | 4.803355 | 1.628888 | 0.6426849
R2-37 | CCK12 | 38.35 | CCK12 | 20.65 | DSPC | 5 | 32 | C14-PEG | 4 | 59 | 3815 | 1 | -2.235 | 7.13 | 19800 | 4.296665 |  | 4.296665 | 0.4495728 | 0.1408243 |  |  | 3.022334 | 3.875351 | -0.8530171 | 0.7944129 | 0.2678561 |  | 8157 | 3.91153 |  | 3.91153 | 0.7370641 | 0.2908118
R2-38 | CCK12 | 14.62 | CCK12 | 14.62 | DSPC | 50 | 19.25 | PEG-Mannose | 1.5 | 29.25 | 163.3 | 0.3434 | -0.565 | 6.22 | 23236.67 | 4.366174 |  | 4.366174 | 0.5190814 | 0.1625972 |  |  | 3.091842 | 3.875351 | -0.7835084 | 0.8639216 | 0.2912927 |  | 8971 | 3.952841 |  | 3.952841 | 0.7783745 | 0.307111
R2-39 | CCK12 | 18.11 | SM102 | 33.64 | DSPC | 25 | 19.25 | DMG-PEG2000 | 4 | 51.75 | 82.88 | 0.1859 | -5.282 | 6.65 | 80796.67 | 4.907393 |  | 4.907393 | 1.060301 | 0.332129 |  |  | 3.633062 | 3.875351 | -0.2422888 | 1.405141 | 0.4737783 |  | 34615 | 4.539264 |  | 4.539264 | 1.364798 | 0.5384869
R2-40 | C12-200 | 36.08 | CCK12 | 19.42 | DOPE | 15 | 25.5 | DMG-PEG2000 | 4 | 55.5 | 91.85 | 0.2439 | -3.93 | 6.48 | 295000 | 5.469822 |  | 5.469822 | 1.62273 | 0.5083043 |  |  | 4.19549 | 3.875351 | 0.3201398 | 1.96757 | 0.6634151 |  | 39645 | 4.598188 |  | 4.598188 | 1.423722 | 0.5617356
Calibration | [15 empty] | #NUM! |  |  |  | 0
41 (plate 2-14) | SM102 | 35.2 | SM102 | 8.8 | DOPE | 15 | 38.5 | C14-PEG | 2.5 | 44 |  |  |  |  | 754933.3 | 5.877909 |  |  |  | 0 | [8 empty] | 17820 | 4.250908 |  | 4.250908 | 1.076441 | 0.4247145
42 (plate 2-15) | SM102 | 17.15 | DOTAP | 31.85 | DSPC | 15 | 32 | C14-PEG | 4 | 49 |  |  |  |  | 136280 | 5.134432 |  |  |  | 0 | [8 empty] | 33830 | 4.529302 |  | 4.529302 | 1.354836 | 0.5345562
43 (plate 1-24) | MC3 | 25 | ALC-0315 | 25 | DOPE | 10 | 38.5 | DMG-PEG2000 | 1.5 | 50 |  |  |  |  | 53420 | 4.727704 |  |  |  | 0 | [8 empty] | 6452.5 | 3.809728 |  | 3.809728 | 0.6352617 | 0.2506452
44 (plate 1-25) | ALC-0315 | 33 | SM102 | 33 | DOPE | 30 | 0 | DMG-PEG2000 | 4 | 66 |  |  |  |  | 289976.7 | 5.462363 |  |  |  | 0 | [8 empty] | 20920 | 4.320562 |  | 4.320562 | 1.146095 | 0.4521968
45 (plate 1-26) | SM102 | 25 | ALC-0315 | 25 | DOPE | 10 | 38.5 | DMG-PEG2000 | 1.5 | 50 |  |  |  |  | 153253.3 | 5.18541 |  |  |  | 0 | [8 empty] | 2849 | 3.454692 |  | 3.454692 | 0.2802261 | 0.1105644
配方编号 | 离子化脂质1 | IL1摩尔百分比 | 离子化脂质2 | IL2摩尔百分比 | 磷脂 | 磷脂摩尔百分比 | 胆固醇摩尔百分比 | PEG类型 | PEG摩尔百分比 | Total_Ionizable_Lipid_Mol_Ratio | Particle_Size (nm) | PDI | Zeta_Potential (mV) |  | DC_Cell_Transfection_Efficiency | #VALUE! |  |  |  | 0 | [8 empty] | Corrected_HaCaT_Transfection_Efficiency
R3-01 | CCK12 | 28.14 | SM102 | 12.06 | DOPE | 25.12 | 32.16 | DMG-PEG2000 | 2.51 | 40.2 | 115 | 0.2079 | -0.7575 | 5.99 | 79390 | 4.899766 |  | 6.005402 | 2.15831 | 0.6760697 |  |  | 4.899766 | 3.875351 | 1.024415 | 2.671845 | 0.9008791 |  | 141543.3 | 5.150889 |  | 4.815466 | 1.640999 | 0.6474633
R3-02 | CCK12 | 24.12 | SM102 | 16.08 | DOPE | 25.12 | 32.16 | DMG-PEG2000 | 2.51 | 40.2 | 102.5 | 0.2595 | -0.2044 | 6.5 | 37580 | 4.574957 |  | 5.680593 | 1.833501 | 0.5743264 |  |  | 4.574957 | 3.875351 | 0.6996061 | 2.347036 | 0.7913616 |  | 152660 | 5.183725 |  | 4.848301 | 1.673835 | 0.6604188
R3-03 | CCK12 | 20.1 | SM102 | 20.1 | DOPE | 25.13 | 32.16 | DMG-PEG2000 | 2.51 | 40.2 | 143.6 | 0.3521 | 0.3071 | 5.58 | 34300 | 4.535294 |  | 5.640931 | 1.793838 | 0.5619025 |  |  | 4.535294 | 3.875351 | 0.6599434 | 2.307373 | 0.7779884 |  | 163200 | 5.21272 |  | 4.877296 | 1.70283 | 0.6718589
R3-04 | CCK12 | 16.08 | SM102 | 24.12 | DOPE | 25.13 | 32.16 | DMG-PEG2000 | 2.51 | 40.2 | 97.29 | 0.2391 | -2.984 | 6.1 | 43046.67 | 4.63394 |  | 5.739576 | 1.892484 | 0.5928022 |  |  | 4.63394 | 3.875351 | 0.7585888 | 2.406019 | 0.8112491 |  | 164700 | 5.216694 |  | 4.88127 | 1.706803 | 0.6734266
R3-05 | CCK12 | 29.17 | SM102 | 12.5 | DOPE | 15.62 | 40.1 | DMG-PEG2000 | 2.6 | 41.67 | 104.5 | 0.2328 | -1.454 | 6.55 | 31040 | 4.491922 |  | 5.597558 | 1.750466 | 0.5483165 |  |  | 4.491922 | 3.875351 | 0.616571 | 2.264001 | 0.7633643 |  | 136356.7 | 5.134676 |  | 4.799253 | 1.624786 | 0.6410664
R3-06 | CCK12 | 25 | SM102 | 16.67 | DOPE | 15.62 | 40.11 | DMG-PEG2000 | 2.6 | 41.67 | 144.8 | 0.2563 | -0.949 | 6.12 | 43946.67 | 4.642926 |  | 5.748563 | 1.90147 | 0.5956171 |  |  | 4.642926 | 3.875351 | 0.7675752 | 2.415005 | 0.8142791 |  | 132333.3 | 5.121669 |  | 4.786245 | 1.611779 | 0.6359343
R3-07 | CCK12 | 24.12 | SM102 | 16.08 | DOPE | 25.12 | 32.16 | PEG-Mannose | 2.51 | 40.2 | 138.7 | 0.1531 | -1.726 | 6.23 | 38133.33 | 4.581305 |  | 5.686941 | 1.839849 | 0.5763149 |  |  | 4.581305 | 3.875351 | 0.7059541 | 2.353384 | 0.793502 |  | 219933.3 | 5.342291 |  | 5.006867 | 1.832401 | 0.7229816
R3-08 | CCK12 | 20.1 | SM102 | 20.1 | DOPE | 25.13 | 32.16 | PEG-Mannose | 2.51 | 40.2 | 154.6 | 0.1398 | -2.549 | 6.68 | 62340 | 4.794767 |  | 5.900403 | 2.053311 | 0.6431798 |  |  | 4.794767 | 3.875351 | 0.9194161 | 2.566846 | 0.865476 |  | 130233.3 | 5.114722 |  | 4.779298 | 1.604832 | 0.6331933
R3-09 | C12-200 | 8 | SM102 | 17 | DOPE | 35 | 38.5 | DMG-PEG2000 | 1.5 | 25 | 133 | 0.1192 | -5.344 | 6.12 | 138876.7 | 5.142629 |  | 6.248266 | 2.401173 | 0.7521443 |  |  | 5.142629 | 3.875351 | 1.267279 | 2.914709 | 0.9827665 |  | 159333.3 | 5.202307 |  | 4.866883 | 1.692416 | 0.6677502
R3-10 | C12-200 | 10.05 | SM102 | 20.1 | DOPE | 35.18 | 32.16 | DMG-PEG2000 | 2.51 | 30.15 | 104.6 | 0.2005 | -3.637 | 6.13 | 114400 | 5.058426 |  | 6.164063 | 2.31697 | 0.7257685 |  |  | 5.058426 | 3.875351 | 1.183075 | 2.830505 | 0.9543753 |  | 124956.7 | 5.096759 |  | 4.761336 | 1.586869 | 0.6261061
R3-11 | C12-200 | 11.94 | SM102 | 22.89 | DOPE | 34.83 | 27.86 | DMG-PEG2000 | 2.49 | 34.83 | 110.3 | 0.1883 | -3.628 | 5.89 | 156220 | 5.193737 |  | 6.299373 | 2.452281 | 0.7681532 |  |  | 5.193737 | 3.875351 | 1.318386 | 2.965816 | 0.9999986 |  | 94650 | 4.976121 |  | 4.640697 | 1.46623 | 0.5785075
R3-12 | C12-200 | 8.79 | SM102 | 18.68 | DOPE | 27.47 | 42.31 | DMG-PEG2000 | 2.75 | 27.47 | 95.06 | 0.1852 | -4.852 | 6.06 | 76203.33 | 4.881974 |  | 5.987611 | 2.140518 | 0.6704966 |  |  | 4.881974 | 3.875351 | 1.006623 | 2.654053 | 0.8948801 |  | 150213.3 | 5.176708 |  | 4.841285 | 1.666818 | 0.6576503
R3-13 | C12-200 | 11.63 | SM102 | 23.26 | DOPE | 17.44 | 44.77 | DMG-PEG2000 | 2.91 | 34.88 | 108.9 | 0.2321 | -4.339 | 6.03 | 66923.33 | 4.825578 |  | 5.931214 | 2.084122 | 0.6528309 |  |  | 4.825578 | 3.875351 | 0.9502269 | 2.597657 | 0.8758646 |  | 89243.33 | 4.950576 |  | 4.615152 | 1.440686 | 0.5684287
R3-14 | C12-200 | 8 | SM102 | 17 | DOPE | 35 | 38.5 | PEG-Mannose | 1.5 | 25 | 178.6 | 0.1261 | -2.665 | 6.09 | 19043.33 | 4.279743 |  | 5.38538 | 1.538287 | 0.4818535 |  |  | 4.279743 | 3.875351 | 0.4043923 | 2.051822 | 0.6918229 |  | 128066.7 | 5.107436 |  | 4.772012 | 1.597546 | 0.6303186
R3-15 | SM102 | 22.11 | ALC0315 | 18.09 | DOPE | 25.13 | 32.16 | DMG-PEG2000 | 2.51 | 40.2 | 115.9 | 0.2577 | -3.885 | 6.42 | 9621 | 3.98322 |  | 5.088857 | 1.241764 | 0.3889707 |  |  | 3.98322 | 3.875351 | 0.1078695 | 1.7553 | 0.5918429 |  | 98113.33 | 4.991728 |  | 4.656304 | 1.481838 | 0.5846655
R3-16 | SM102 | 18.09 | ALC0315 | 22.11 | DOPE | 25.13 | 32.16 | DMG-PEG2000 | 2.51 | 40.2 | 111.6 | 0.3371 | -6.7 | 6.04 | 6085.333 | 3.784284 |  | 4.889921 | 1.042829 | 0.3266559 |  |  | 3.784284 | 3.875351 | -0.09106632 | 1.556364 | 0.5247667 |  | 105983.3 | 5.025238 |  | 4.689814 | 1.515347 | 0.5978868
R3-17 | SM102 | 20.83 | ALC0315 | 20.83 | DOPE | 15.62 | 40.11 | DMG-PEG2000 | 2.6 | 41.67 | 107.2 | 0.386 | -3.051 | 5.59 | 6829.667 | 3.8344 |  | 4.940036 | 1.092944 | 0.342354 |  |  | 3.8344 | 3.875351 | -0.04095119 | 1.606479 | 0.5416643 |  | 74376.67 | 4.871437 |  | 4.536013 | 1.361547 | 0.537204
R3-18 | C12-200 | 8.89 | SM102 | 18.89 | DOPE | 27.78 | 42.78 | PEG-Mannose | 1.67 | 27.78 | 151.6 | 0.1096 | -2.557 | 5.94 | 15823.33 | 4.199298 |  | 5.304935 | 1.457842 | 0.4566549 |  |  | 4.199298 | 3.875351 | 0.3239473 | 1.971377 | 0.6646989 |  | 108733.3 | 5.036363 |  | 4.700939 | 1.526473 | 0.6022763
R3-19 | SM102 | 25 | ALC0315 | 25 | DOPE | 10 | 38.5 | DMG-PEG2000 | 1.5 | 50 | 96.97 | 0.203 | -3.597 | 6.18 | 17182.67 | 4.235091 |  | 5.340727 | 1.493635 | 0.4678666 |  |  | 4.235091 | 3.875351 | 0.3597399 | 2.00717 | 0.6767673 |  | 98033.33 | 4.991374 |  | 4.65595 | 1.481484 | 0.5845257
R3-20 | SM102 | 41.67 |  |  | DOPE | 15.62 | 40.1 | C14-PEG | 2.6 | 41.67 | 180.3 | 0.1325 | -1.307 | 6.69 | 41903.33 | 4.622249 |  | 5.727885 | 1.880793 | 0.5891401 |  |  | 4.622249 | 3.875351 | 0.7468979 | 2.394328 | 0.8073072 |  | 22273.33 | 4.347785 |  | 4.012361 | 0.8378951 | 0.3305951
R3-21 | SM102 | 44 |  |  | DOPE | 15 | 38.5 | DMG-PEG2000 | 2.5 | 44 | 95.45 | 0.3167 | -5.648 | 6.45 | 16720 | 4.223236 |  | 5.328873 | 1.48178 | 0.4641534 |  |  | 4.223236 | 3.875351 | 0.3478856 | 1.995316 | 0.6727703 |  | 51313.33 | 4.71023 |  | 4.374806 | 1.20034 | 0.4735993
R3-22 | SM102 | 40.2 |  |  | DOPE | 25.13 | 32.16 | DMG-PEG2000 | 2.51 | 40.2 | 97.4 | 0.2575 | -4.869 | 5.97 | 8455.667 | 3.927148 |  | 5.032784 | 1.185692 | 0.3714065 |  |  | 3.927148 | 3.875351 | 0.05179716 | 1.699227 | 0.5729367 |  | 60730 | 4.783403 |  | 4.447979 | 1.273513 | 0.5024701
R3-23 | SM102 | 50 |  |  | DOPE | 10 | 38.5 | PEG-Mannose | 1.5 | 50 | 117.6 | 0.1225 | -5.453 | 6.38 | 14790 | 4.169968 |  | 5.275605 | 1.428512 | 0.4474677 |  |  | 4.169968 | 3.875351 | 0.2946175 | 1.942047 | 0.6548096 |  | 40873.33 | 4.61144 |  | 4.276016 | 1.10155 | 0.4346212
R3-24 | CCK12 | 30.55 | SM102 | 16.45 | DOPE | 25 | 25.5 | DMG-PEG2000 | 2.5 | 47 | 152.6 | 0.214 | -5.001 | 6.38 | 54090 | 4.733117 |  | 5.838754 | 1.991661 | 0.6238686 |  |  | 4.733117 | 3.875351 | 0.8577663 | 2.505196 | 0.8446893 |  | 72536.67 | 4.860558 |  | 4.525134 | 1.350667 | 0.5329116
R3-25 | C12-200 | 10.67 | SM102 | 19.82 | DOPE | 35 | 32 | DMG-PEG2000 | 2.5 | 30.5 | 105.7 | 0.24 | -3.724 | 6.79 | 53696.67 | 4.729947 | 1.105637 | 5.835584 | 1.988491 | 0.6228757 |  |  | 4.729947 | 3.875351 | 0.8545966 | 2.502027 | 0.8436205 |  | 167633.3 | 5.22436 |  | 4.888937 | 1.71447 | 0.6764516
R3-26 | SM102 | 20.75 | ALC-0315 | 20.75 | DOPE | 25 | 32 | PEG-Mannose | 1.5 | 41.5 | 106.8 | 0.1711 | -4.862 | 6.46 | 23843.33 | 4.377367 | 把R2-3和R1要加的都取了平均 | 5.483004 | 1.635911 | 0.5124333 |  |  | 4.377367 | 3.875351 | 0.5020163 | 2.149446 | 0.7247393 |  | 170533.3 | 5.231809 |  | 4.896385 | 1.721919 | 0.6793906
R2-03 （R3-27） | SM102 | 11.38 | SM102 | 21.12 | DSPC | 25 | 38.5 | DMG-PEG2000 | 4 | 32.5 | 129.5 | 0.5299 | -4.72 | 6.18 | 7464.333 | 3.872991 | 应该加1.370397755 | 4.978628 | 1.131535 | 0.3544424 |  |  | 3.872991 | 3.875351 | -0.002359671 | 1.64507 | 0.5546764 |  | 55996.67 | 4.748162 | 0.06283307 | 4.412738 | 1.238272 | 0.4885655
R1-17（R3-28） | SM102 | 25 | SM102 | 25 | DSPC | 10 | 38.5 | DMG-PEG2000 | 1.5 | 50 | 105 | 0.3455 | -3.456 | 5.98 | 7505 | 3.875351 | 0.973255987 | 4.980987 | 1.133895 | 0.3551816 |  |  | 3.875351 | 3.875351 | 4.475798e-10 | 1.64743 | 0.555472 |  | 38543.33 | 4.585949 | 0.4717192 | 4.250525 | 1.076059 | 0.4245637
R1-19 （R3-29） | DOTAP | 25 | DOTAP | 25 | DSPC | 10 | 38.5 | DMG-PEG2000 | 1.5 | 50 | 212.3 | 0.4295 | 2.763 | 6.84 | 13630 | 4.134496 | 应该加 0.973255987 | 5.240132 | 1.39304 | 0.4363563 |  |  | 4.134496 | 3.875351 | 0.2591452 | 1.906575 | 0.6428492 |  | 42476.67 | 4.62815 | 0.4717192 | 4.292727 | 1.11826 | 0.4412144
[20 empty] | 0 | [10 empty] | 0.3354238
| Ionizable 1 | IL1 mol% | Ionizable 2 | IL2 mol% | Phospholipid | Phos mol% | Chol mol% | PEG lipid | PEG mol% | IL1:IL2 | Particle_Size (nm) | PDI | Zeta_Potential (mV) | pKa | DC_Cell_Transfection_Efficiency |  |  |  |  | 0 | [8 empty] | HaCaT_Cell_Transfection_Efficiency |  | 0.3354238
R4-01 | C12-200 | 24.5 | SM102 | 10.5 | DOPE | 33 | 29.5 | DMG-PEG2000 | 2.5 | 70:30 | 109.1 | 0.2263 | -1.922 | 6.18 | 36536.67 | 4.562729 |  | 7.039529 | 3.192437 | 1 | [8 empty] | 17034.67 | 4.231334 |  | 4.22491 | 1.050443 | 0.414457
R4-02 | C12-200 | 21 | SM102 | 14 | DOPE | 33 | 29.5 | DMG-PEG2000 | 2.5 | 60:40 | 266.8 | 0.3024 | -2.197 | 3 | 6276 | 3.797683 |  | 6.274484 | 2.427391 | 0.7603568 | [8 empty] | 1786 | 3.251881 |  | 3.245458 | 0.07099131 | 0.02800993
R4-03 | C12-200 | 17.5 | SM102 | 17.5 | DOPE | 33 | 29.5 | DMG-PEG2000 | 2.5 | 50:50 | 138.6 | 0.2557 | -4.275 | 5.68 | 13967.33 | 4.145113 |  | 6.621914 | 2.774822 | 0.869186 | [8 empty] | 21306.67 | 4.328516 |  | 4.322092 | 1.147625 | 0.4528005
R4-04 | C12-200 | 14 | SM102 | 21 | DOPE | 33 | 29.5 | DMG-PEG2000 | 2.5 | 40:60 | 98.58 | 0.2662 | -4.082 | 5.89 | 6820.667 | 3.833827 |  | 6.310627 | 2.463535 | 0.7716785 | [8 empty] | 34076.67 | 4.532457 |  | 4.526033 | 1.351567 | 0.5332665
R4-05 | C12-200 | 10.5 | SM102 | 24.5 | DOPE | 33 | 29.5 | DMG-PEG2000 | 2.5 | 30:70 | 135.3 | 0.3925 | -6.496 | 5.99 | 5823.333 | 3.765172 |  | 6.241972 | 2.39488 | 0.7501729 | [8 empty] | 70063.33 | 4.845491 |  | 4.839067 | 1.664601 | 0.6567753
R4-06 | C12-200 | 12.25 | SM102 | 22.75 | DOPE | 10 | 52.5 | DMG-PEG2000 | 2.5 | 35:65 | 1098 | 1 | -0.2938 | 6.66 | 5353.667 | 3.728651 |  | 6.205452 | 2.358359 | 0.7387333 | [8 empty] | 9723.333 | 3.987815 |  | 3.981391 | 0.806925 | 0.3183757
R4-07 | C12-200 | 12.25 | SM102 | 22.75 | DOPE | 15 | 47.5 | DMG-PEG2000 | 2.5 | 35:65 | 134.6 | 0.1947 | -3.69 | 6.12 | 6277 | 3.797752 |  | 6.274553 | 2.42746 | 0.7603784 | [8 empty] | 14554.67 | 4.163002 |  | 4.156578 | 0.9821121 | 0.3874965
R4-08 | C12-200 | 12.25 | SM102 | 22.75 | DOPE | 20 | 42.5 | DMG-PEG2000 | 2.5 | 35:65 | 127.4 | 0.2403 | -4.423 | 6.7 | 4770.667 | 3.678579 |  | 6.15538 | 2.308287 | 0.7230486 | [8 empty] | 23316.67 | 4.367666 |  | 4.361243 | 1.186776 | 0.4682477
R4-09 | C12-200 | 12.25 | SM102 | 22.75 | DOPE | 40 | 22.5 | DMG-PEG2000 | 2.5 | 35:65 | 129.5 | 0.3571 | -7.773 |  | 9551.333 | 3.980064 |  | 6.456865 | 2.609772 | 0.8174859 | [8 empty] | 50630 | 4.704408 |  | 4.697984 | 1.523518 | 0.6011105
R4-10 | C12-200 | 12.25 | SM102 | 22.75 | DOPE | 17.5 | 45 | DMG-PEG2000 | 2.5 | 35:65 | 125 | 0.2852 | -10.6 |  | 7901.333 | 3.8977 |  | 6.374501 | 2.527409 | 0.7916863 | [8 empty] | 17027 | 4.231138 |  | 4.224714 | 1.050248 | 0.4143798
R4-11 | C12-200 | 12.25 | SM102 | 22.75 | DOPE | 24 | 38.5 | DMG-PEG2000 | 2.5 | 35:65 | 328.4 | 0.3445 | -0.732 |  | 7986.333 | 3.902347 |  | 6.379148 | 2.532056 | 0.7931419 | [8 empty] | 3449.667 | 3.537777 |  | 3.531353 | 0.356887 | 0.1408113
R4-12 | CKK-E12 | 15.75 | SM102 | 19.25 | DOPE | 33 | 29.5 | DMG-PEG2000 | 2.5 | 45:55 | 147.8 | 0.2293 | -1.825 |  | 3122.667 | 3.494526 |  | 5.971326 | 2.124234 | 0.6653957 | [8 empty] | 54670 | 4.737749 |  | 4.731325 | 1.556859 | 0.6142654
R4-13 | C12-200 | 18.77 | SM102 | 38.86 | DOPE | 7.1 | 31.32 | DMG-PEG2000 | 3.94 | 33:67 | 1.25 | 0.4951 | -0.2674 |  | 10525.33 | 4.022236 |  | 6.499036 | 2.651944 | 0.8306958 | [8 empty] | 18456.67 | 4.266153 |  | 4.259729 | 1.085263 | 0.4281952
R4-14 | CKK-E12 | 20.69 | SM102 | 8.89 | DSPC | 8.44 | 58.07 | PEG-Mannose | 3.9 | 70:30 | 110.1 | 0.2043 | -4.561 |  | 1874 | 3.27277 |  | 5.74957 | 1.902478 | 0.5959327 | [8 empty] | 4349.333 | 3.638423 |  | 3.631999 | 0.4575326 | 0.1805214
R4-15 | C12-200 | 18.58 | DOTAP | 40.67 | DOPE | 30.8 | 8.77 | C14-PEG | 1.17 | 31:69 | 1033 | 0.5633 | -2.305 |  | 1512 | 3.179552 |  | 5.656352 | 1.80926 | 0.5667332 | [8 empty] | 5022.667 | 3.700934 |  | 3.694511 | 0.5200442 | 0.2051857
R4-16 | SM102 | 40.38 | SM102 | 18.18 | DSPC | 18.49 | 19.7 | DMG-PEG2000 | 3.25 | 69:31 | 112.3 | 0.4247 | -5.672 |  | 2429.667 | 3.385547 |  | 5.862347 | 2.015255 | 0.6312591 | [8 empty] | 4472.667 | 3.650567 | -0.006423795 | 3.644143 | 0.4696764 | 0.1853128
R4-17 | ALC-0315 | 38.1 | SM102 | 17.42 | DOPE | 30.63 | 12.84 | PEG-Mannose | 1.02 | 69:31 | 2.952 | 0.7329 | 0.7454 |  | 1805.333 | 3.256557 |  | 5.733358 | 1.886266 | 0.5908544 | [8 empty] | 4626.667 | 3.665268 | -0.006423795 | 3.658844 | 0.4843781 | 0.1911134
R4-18 | CKK-E12 | 9.34 | CKK-E12 | 21.67 | DSPC | 29.72 | 36.08 | C14-PEG | 3.18 | 30:70 | 1052 | 0.8292 | -4.354 |  | 3807.333 | 3.580621 |  | 6.057421 | 2.210329 | 0.6923642 | [8 empty] | 4378.667 | 3.641342 | 3.245458 | 3.634918 | 0.4604517 | 0.1816732
R4-19 | C12-200 | 17.98 | CKK-E12 | 40.71 | DOPE | 6.25 | 33.47 | DMG-PEG2000 | 1.58 | 31:69 | 1220 | 0.9581 | 0.07064 |  | 25373.33 | 4.404378 |  | 6.881178 | 3.034086 | 0.950398 | [8 empty] | 38790 | 4.58872 | 3.174466 | 4.582296 | 1.40783 | 0.5554652
R4-20 | SM102 | 19.74 | DOTAP | 34.01 | DSPC | 32.73 | 9.7 | PEG-Mannose | 3.82 | 37:63 | 2.285 | 0.439 | 2.503 |  | 6575.333 | 3.817918 |  | 6.294718 | 2.447626 | 0.7666951 | [8 empty] | 4103.333 | 3.613137 |  | 3.606713 | 0.4322467 | 0.1705448
R4-21 | MC3 | 9.68 | SM102 | 20.76 | DOPE | 37.6 | 30.84 | C14-PEG | 1.12 | 32:68 | [5 empty] | #NUM! |  | #NUM! |  | 0
R4-22 | DOTAP | 11.51 | SM102 | 22.46 | DSPC | 6.77 | 56.79 | DMG-PEG2000 | 2.48 | 34:66 | 127.5 | 0.3487 | -1.31 |  | 4258.333 | 3.62924 |  | 6.10604 | 2.258948 | 0.7075935 | [8 empty] | 30706.67 | 4.487233 |  | 4.480809 | 1.306343 | 0.515423
R4-23 | C12-200 | 30.2 | ALC-0315 | 23.24 | DOPE | 5.28 | 38.95 | PEG-Mannose | 2.34 | 57:43 | 110.8 | 0.2187 | -4.154 |  | 2317.333 | 3.364989 |  | 5.841789 | 1.994697 | 0.6248194 | [8 empty] | 5892.333 | 3.770287 |  | 3.763864 | 0.5893972 | 0.2325492
R4-24 | CKK-E12 | 25.11 | DOTAP | 13.49 | DSPC | 34.73 | 22.71 | C14-PEG | 3.97 | 65:35 | 666.2 | 0.9025 | 8.799 |  | 10309.67 | 4.013245 | 把这三个和R3一样的孔机械转化，分别对应R3-R4=2.38110814914934 | 6.490045 | 2.642953 | 0.8278794 | [8 empty] | 8679.667 | 3.938503 | 把这三个和R3一样的孔机械转化，分别对应R3-R4=-0.0063792132730122 | 3.932079 | 0.7576129 | 0.2989194
R4-25 （R3-11） | C12-200 | 12 | SM102 | 22.9 | DOPE | 34.8 | 27.8 | DMG-PEG2000 | 2.5 | 34:66 | 102.2 | 0.242 | -2.986 |  | 5305 | 3.724685 | 2.52358 | 6.201486 | 2.354394 | 0.737491 | [8 empty] | 52257.67 | 4.71815 | 0.1487328 | 4.711726 | 1.53726 | 0.6065325
R4-26 （R3-09） | C12-200 | 8 | SM102 | 17 | DOPE | 35 | 38.5 | DMG-PEG2000 | 1.5 | 32:68 | 135.2 | 0.2162 | -3.339 |  | 5908.333 | 3.771465 | 2.527908 | 6.248266 | 2.401173 | 0.7521442 | [8 empty] | 63006.67 | 4.799387 | -0.1586897 | 4.792963 | 1.618496 | 0.6385847
R4-27 | C12-200 | 21.3 | SM102 | 14.2 | DOPE | 16.3 | 47.2 | DMG-PEG2000 | 1 | 60:40 | 149.8 | 0.2078 | -2.33 |  | 16270 | 4.211388 |  | 6.688188 | 2.841096 | 0.8899457 | [8 empty] | 15146 | 4.180298 |  | 4.173874 | 0.9994078 | 0.3943206
R4-28 | C12-200 | 21 | SM102 | 14 | DOPE | 50 | 12.5 | DMG-PEG2000 | 2.5 | 60:40 | 116.3 | 0.2523 | -3.846 |  | 16093.33 | 4.206646 |  | 6.683447 | 2.836354 | 0.8884605 | [8 empty] | 3638.333 | 3.560902 |  | 3.554479 | 0.3800123 | 0.1499355
R4-29（R3-01） | CKK-E12 | 28.1 | SM102 | 12.1 | DOPE | 25.1 | 32.2 | DMG-PEG2000 | 2.5 | 70:30 | 170.2 | 0.1938 | -2.871 |  | 8195.333 | 3.913567 | 2.091836 | 6.390367 | 2.543275 | 0.7966562 | [8 empty] | 66780 | 4.824646 | -0.009180791 | 4.818223 | 1.643756 | 0.6485511
R4-30 | C12-200 | 6 | SM102 | 12 | DOPE | 30 | 49.5 | DMG-PEG2000 | 2.5 | 33:67 | 140 | 0.2053 | -2.813 |  | 2730.333 | 3.436216 | 2.381108 | 5.913016 | 2.065924 | 0.6471306 | [8 empty] | 11805 | 4.072066 | -0.006379213 | 4.065642 | 0.8911758 | 0.3516172
R2-03 | [10 empty] | 153.8 | 0.6206 | -4.077 |  | 2492.333 | 3.396606 | R2 的差距 1.84678265440802 |  |  | 0 | [8 empty] | 3081 | 3.488692 | -0.006379213 | 3.482268 | 0.3078016 | 0.1214444
R1-17 | [10 empty] | 104.8 | 0.2347 | -4.882 |  | 4857 | 3.686368 | R1的差距 1.49120630634595 |  |  | 0 | [8 empty] | 1882.333 | 3.274697 |  | 3.268273 | 0.09380639 | 0.03701171
R1-19 | [10 empty] | 160.9 | 0.482 | -4.511 |  | 1939 | 3.287578 | 1.491206 |  |  | 0 | [8 empty] | 1516.667 | 3.18089 |  | 3.174466 | 0 | 0
[17 empty] | #VALUE! |  |  | 0
R5-01 | CKK-E12 | 11.6 | SM102 | 11.6 | DSPC | 35.09 | 40.074 | PEG-Mannose | 1.636 | 23.2 | 101.7 | 0.2255 | -5.206 |  | 602.03 | 2.779618 |  | 2.922015
R5-02 | CKK-E12 | 11.6 | SM102 | 11.6 | DOPE | 35.09 | 40.074 | DMG-PEG2000 | 1.636 | 23.2 | 107 | 0.1226 | -1.086 |  | 2568.67 | 3.409708 |  | 3.552105
R5-03 | CKK-E12 | 11.6 | SM102 | 11.6 | DOPE | 35.09 | 39.02 | C14-PEG | 2.69 | 23.2 | 8714 | 1 | -2.647 |  | 9212 | 3.964354 |  | 4.106751
R5-04 | CKK-E12 | 11.6 | SM102 | 11.6 | DSPC | 35.09 | 39.2 | DMG-PEG2000 | 2.51 | 23.2 | 82.82 | 0.2421 | -3.1 |  | 2731.67 | 3.436428 |  | 3.578825
R5-05 | CKK-E12 | 13.835 | SM102 | 13.834 | DSPC | 30.483 | 39.338 | C14-PEG | 2.51 | 27.669 | 150.7 | 0.3982 | -0.882 |  | 2124.67 | 3.327291 |  | 3.469688
R5-06 | CKK-E12 | 13.835 | SM102 | 13.834 | DSPC | 26.768 | 43.069 | PEG-Mannose | 2.494 | 27.669 | 106.4 | 0.3522 | -2.209 |  | 1442 | 3.158965 |  | 3.301362
R5-07 | CKK-E12 | 15.979 | SM102 | 15.978 | DSPC | 35.09 | 29.825 | PEG-Mannose | 3.128 | 31.957 | 121.3 | 0.4115 | -3.939 |  | 3949.33 | 3.596523 |  | 3.73892
R5-08 | CKK-E12 | 22.613 | SM102 | 22.613 | DSPC | 30.483 | 22.655 | DMG-PEG2000 | 1.636 | 45.226 | 107.8 | 0.2514 | -2.435 |  | 5654 | 3.752356 |  | 3.894753
R5-09 | ALC-0315 | 33.919 | DOTAP | 11.307 | DOPE | 26.768 | 24.878 | PEG-Mannose | 3.128 | 45.226 | 100.5 | 0.4142 | -1.369 |  | 17900 | 4.252853 |  | 4.39525
R5-10 | CKK-E12 | 15.979 | SM102 | 15.978 | DSPC | 30.483 | 35.066 | PEG-Mannose | 2.494 | 31.957 | 109.4 | 0.3393 | -3.271 |  | 4852.67 | 3.685981 |  | 3.828378
R5-11 | CKK-E12 | 28.402 | SM102 | 9.467 | DOPE | 30.483 | 28.52 | DMG-PEG2000 | 3.128 | 37.869 | 75.04 | 0.2036 | -1.274 |  | 1508 | 3.178401 |  | 3.320798
R5-12 | C12-200 | 11.6 | SM102 | 11.6 | DOPE | 35.09 | 40.074 | DMG-PEG2000 | 1.636 | 23.2 | 108.7 | 0.1739 | -2.07 |  | 1793.33 | 3.25366 |  | 3.396057
R5-13 | DODAP | 11.306 | DOTAP | 33.92 | DSPC | 12.5 | 39.78 | C14-PEG | 2.494 | 45.226 | 2502 | 1 | 4.925 |  | 876.5 | 2.942752 |  | 3.085149
R3-27 | SM102 | 11.38 | SM102 | 21.12 | DSPC | 25 | 38.5 | DMG-PEG2000 | 4 | 32.5 | 72.27 | 0.243 | -2.763 |  | 5377.67 | 3.730594 | 0.1423969 | 3.872991
R3-28 | SM102 | 25 | SM102 | 25 | DSPC | 10 | 38.5 | DMG-PEG2000 | 1.5 | 50 | 93.8 | 0.1091 | -2.388 |  | 231133.3 | 5.363863 |  | 5.506259
| MC3 | [9 empty] | 2725 | 1 | -3.819 |  | 1288.07 | 3.109939 |  | 3.252336
0
0
0
0
0
0
0
[20 empty] | 0 | [13 empty] | 1 | 2 | 3 | 4 | 5 | 6 | 7 | 8 | 9 | 10 | 11 | 12
[20 empty] | 0 | [13 empty] | 228.4 | 714.4 | 2884 | 570.2 | 1266 | 9364 | 3793 | 771.3 | 2009 | 1899 | 14470 | 1243
[20 empty] | 0 | [13 empty] | 771 | 523.2 | 653.1 | 464.6 | 1304 | 2359 | 1849 | 620 | 1040 | 1208 | 8704 | 1491
[20 empty] | 0 | [13 empty] | 519.4 | 300.3 | 501.8 | 275.4 | 675 | 3113 | 2424 | 513.4 | 661.6 | 688.8 | 8759 | 778
[20 empty] | 0 | [13 empty] | 1518.8 | 1537.9 | 4038.9 | 1310.2 | 3245 | 14836 | 8066 | 1904.7 | 3710.6 | 3795.8 | 31933 | 3512
[20 empty] | 0 | [13 empty] | 506.2667 | 512.6333 | 1346.3 | 436.7333 | 1081.667 | 4945.333 | 2688.667 | 634.9 | 1236.867 | 1265.267 | 10644.33 | 1170.667
[20 empty] | 0 | [13 empty] | 506.2667 | 512.6333 | 1346.3 | 436.7333 | 1081.667 | 4945.333 | 2688.667 | 634.9 | 1236.867 | 1265.267 | 10644.33 | 1170.667
0
0
[20 empty] | 0 | [13 empty] | 173.8 | 260.4 | 944.2 | 1236 | 2414 | 3409 | 929.7 | 774.6 | 537.8 | 1301 | 3264 | 830.6
[20 empty] | 0 | [13 empty] | 74.48 | 272.3 | 698.1 | 1276 | 8023 | 1651 | 7776 | 1436 | 1201 | 1302 | 3228 | 4681
[20 empty] | 0 | [13 empty] | 103.9 | 503.6 | 623.7 | 537.6 | 3175 | 1916 | 1637 | 1044 | 1183 | 1302 | 1869 | 2609
[20 empty] | 0 | [13 empty] | 352.18 | 1036.3 | 2266 | 3049.6 | 13612 | 6976 | 10342.7 | 3254.6 | 2921.8 | 3905 | 8361 | 8120.6
[34 empty] | 117.3933 | 345.4333 | 755.3333 | 1016.533 | 4537.333 | 2325.333 | 3447.567 | 1084.867 | 973.9333 | 1301.667 | 2787 | 2706.867
[20 empty] | 0 | [13 empty] | 117.3933 | 345.4333 | 755.3333 | 1016.533 | 4537.333 | 2325.333 | 3447.567 | 1084.867 | 973.9333 | 1301.667 | 2787 | 2706.867
0
0
0
0
0
0
0
0
0
| Ionizable 1 | IL1 mol% | Ionizable 2 | IL2 mol% | Phospholipid | Phos mol% | Chol mol% | PEG lipid | PEG mol% | IL1:IL2 | Particle_Size (nm) | PDI | Zeta_Potential (mV) | pKa | DC_Cell_Transfection_Efficiency | 全部取log | 计算标准LNP的过程 | 校准后的log | Li-Min | Normalized for DC2.4 | [8 empty] | HaCaT_Cell_Transfection_Efficiency | 全部取log |  |  |  |  | Mutudc1940_Cell_Transfection_Efficiency | 全部取log |  | THP-1 DC_Cell_Transfection_Efficiency | 全部取log
R5-01 | CKK-E12 | 32.5 | SM102 | 13 | DOPE | 24.5 | 27 | DMG-PEG2000 | 2.75 | [5 empty] | 158900 | 5.201124 |  | 6.626256 | 2.779163 | 0.870546 | [8 empty] | 1086400 | 6.03599 |  |  |  |  | 68886.67 | 4.838135 |  | 282000 | 5.450249
R5-02 | C12-200 | 24 | SM102 | 10.5 | DOPE | 37 | 26 | DMG-PEG2000 | 2.5 | [5 empty] | 346433.3 | 5.53962 |  | 6.964751 | 3.117659 | 0.9765765 | [8 empty] | 567966.7 | 5.754323 |  |  |  |  | 18796.67 | 4.274081 |  | 157476.7 | 5.197216
R5-03 | MC3 | 46 | DODAP | 10 | DOPE | 22.5 | 18.5 | DMG-PEG2000 | 3 | [5 empty] | 10420 | 4.017868 |  | 5.442999 | 1.595907 | 0.4999024 | [8 empty] | 23340 | 4.368101 |  |  |  |  | 6799.667 | 3.832488 |  | 109993.3 | 5.041366
R5-04 | C12-200 | 20.5 | CKK-E12 | 19.5 | DSPC | 42 | 15 | C14-PEG | 3.25 | [5 empty] | 7661.333 | 3.884304 |  | 5.309436 | 1.462344 | 0.458065 | [8 empty] | 28883.33 | 4.460647 |  |  |  |  | 13607 | 4.133762 |  | 16000 | 4.20412
R5-05 | CKK-E12 | 21 | SM102 | 8.5 | DSPC | 23.5 | 44 | DMG-PEG2000 | 2.75 | [5 empty] | 9995.667 | 3.999812 |  | 5.424943 | 1.577851 | 0.4942466 | [8 empty] | 85083.33 | 4.929844 |  |  |  |  | 23530 | 4.371622 |  | 49076.67 | 4.690875
R5-06 | C12-200 | 25 | SM102 | 11 | DOPE | 35 | 26.5 | DMG-PEG2000 | 2.5 | [5 empty] | 152766.7 | 5.184029 |  | 6.60916 | 2.762068 | 0.865191 | [8 empty] | 594066.7 | 5.773835 |  |  |  |  | 27523.33 | 4.439701 |  | 18125.33 | 4.258286
R5-07 | C12-200 | 24.5 | SM102 | 10.5 | DOPE | 50 | 12.5 | DMG-PEG2000 | 2.5 | [5 empty] | 324533.3 | 5.511259 |  | 6.936391 | 3.089299 | 0.9676929 | [8 empty] | 636400 | 5.80373 |  |  |  |  | 19206.67 | 4.283452 |  | 37483.33 | 4.573838
R5-08 | C12-200 | 28.5 | SM102 | 5 | DOPE | 50 | 14 | DMG-PEG2000 | 2.5 | [5 empty] | 200600 | 5.302331 |  | 6.727463 | 2.88037 | 0.9022481 | [8 empty] | 269800 | 5.431042 |  |  |  |  | 15483.33 | 4.189864 |  | 14455.33 | 4.160028
R5-09 | C12-200 | 24 | SM102 | 11 | DOPE | 36.5 | 26 | DMG-PEG2000 | 2.5 | [5 empty] | 339733.3 | 5.531138 |  | 6.95627 | 3.109177 | 0.9739197 | [8 empty] | 791833.3 | 5.898634 |  |  |  |  | 34520 | 4.538071 |  | 68886.67 | 4.838135
R5-10 | C12-200 | 24.5 | SM102 | 11.5 | DOPE | 35 | 26.5 | DMG-PEG2000 | 2.5 | [5 empty] | 107866.7 | 5.032887 |  | 6.458019 | 2.610927 | 0.8178475 | [8 empty] | 576800 | 5.761025 |  |  |  |  | 25353.33 | 4.404035 |  | 18796.67 | 4.274081
R5-11 | C12-200 | 24 | SM102 | 11 | DOPE | 40 | 22.5 | DMG-PEG2000 | 2.5 | [5 empty] | 458433.3 | 5.661276 |  | 7.086408 | 3.239315 | 1.014684 | [8 empty] | 862300 | 5.935658 |  |  |  |  | 9927.667 | 3.996847 |  | 2848 | 3.45454
R5-12 | C12-200 | 22 | SM102 | 11.5 | DSPC | 36.5 | 27.5 | DMG-PEG2000 | 2.5 | [5 empty] | 16470 | 4.216694 |  | 5.641825 | 1.794733 | 0.5621827 | [8 empty] | 88190 | 4.945419 |  |  |  |  | 4113.667 | 3.614229 |  | 1494 | 3.174351
R5-13（R4-01） | C12-200 | 24.5 | SM102 | 10.5 | DOPE | 33 | 29.5 | DMG-PEG2000 | 2.5 | [5 empty] | 226733.3 | 5.355515 | 7.039529 | 6.780647 | 2.933555 | 0.9189076 | [8 empty] | 815033.3 | 5.911175 |  |  |  |  | 49076.67 | 4.690875 |  | 12305.33 | 4.090093
R5-14 （R4-26 R3-09） | C12-200 | 8 | SM102 | 17 | DOPE | 35 | 38.5 | DMG-PEG2000 | 1.5 | [5 empty] | 95650 | 4.980685 | 6.248266 | 6.405817 | 2.558724 | 0.8014956 | [8 empty] | 817400 | 5.912435 |  |  |  |  | 18125.33 | 4.258286 |  | 15646.67 | 4.194422
R5-15 （R4-25 R3-11） | C12-200 | 12 | SM102 | 22.9 | DOPE | 34.8 | 27.8 | DMG-PEG2000 | 2.5 | [5 empty] | 113020 | 5.053155 | 6.201486 | 6.478287 | 2.631195 | 0.8241962 | [8 empty] | 826033.3 | 5.916998 |  |  |  |  | 37483.33 | 4.573838 |  | 19500 | 4.290035
R5-16 （R4-28） | C12-200 | 21 | SM102 | 14 | DOPE | 50 | 12.5 | DMG-PEG2000 | 2.5 | [5 empty] | 121016.7 | 5.082845 | 6.683447 | 6.507977 | 2.660884 | 0.8334963 | [8 empty] | 696600 | 5.842983 |  |  |  |  | 14455.33 | 4.160028 |  | 20713.33 | 4.31625
[17 empty] | 1.684014 | 1.425132
R5-13 to R5-16 are calibration formulations mapped to R4/R3 anchor formulations as indicated in the original R5 design table. | [16 empty] | 1.267581
[17 empty] | 1.148331 | [20 empty] | 5 |  | 7 |  | 9 |  | 11 |  | 13 | 15
[17 empty] | 1.600601 | [20 empty] | 49076.67 |  | 37483.33 |  | 68886.67 |  | 2848 |  | 12305.33 | 19500
[38 empty] | 6 |  | 8 |  | 10 |  | 12 |  | 14 | 16
[38 empty] | 18125.33 |  | 14455.33 |  | 18796.67 |  | 1494 |  | 15646.67 | 20713.33

## SMILES NAME
脂质名称 | 脂质类别 | 标准 SMILES 表达式 | LogP | Molecular Weight g/mol | Hydrogen Bond Donor Count | Hydrogen Bond Acceptor Count | Topological Polar Surface Area
DLin-MC3-DMA (MC3) | 离子化脂质 | CCCCC/C=C\C/C=C\CCCCCCCCC(OC(=O)CCCN(C)C)CCCCCCCC/C=C\C/C=C\CCCCC | 16 | 642.1 | 0 | 3 | 29.5 Å²
ALC-0315 | 离子化脂质 | CCCCCCCCC(CCCCCC)C(=O)OCCCCCCN(CCCCCCOC(=O)C(CCCCCC)CCCCCCCC)CCCCO | 17.3 | 766.3 | 1 | 6 | 76.1 Å²
SM-102 | 离子化脂质 | CCCCCCCCCCCOC(=O)CCCCCN(CCCCCCCC(=O)OC(CCCCCCCC)CCCCCCCC)CCO | 15.5 | 710.2 | 1 | 6 | 76.1 Å²
C12-200 | 离子化脂质 | CCCCCCCCCCC(CN(CCN1CCN(CC1)CCN(CC(CCCCCCCCCC)O)CC(CCCCCCCCCC)O)CCN(CC(CCCCCCCCCC)O)CC(CCCCCCCCCC)O)O | 22.3 | 1136.9 | 5 | 10 | 117 Å²
CKK-E12 (CCK12) | 离子化脂质 | CCCCCCCCCCC(CN(CCCCC1C(=O)NC(C(=O)N1)CCCCN(CC(CCCCCCCCCC)O)CC(CCCCCCCCCC)O)CC(CCCCCCCCCC)O)O | 18.7 | 993.6 | 6 | 8 | 146 Å²
DOTAP | 离子化脂质(阳离子) | CCCCCCCC/C=C\CCCCCCCC(=O)OCC(C[N+](C)(C)C)OC(=O)CCCCCCC/C=C\CCCCCCCC | 15.1 | 663.1 | 0 | 4 | 52.6 Å²
DODAP | 离子化脂质 | CCCCCCCC/C=C\CCCCCCCC(=O)OCC(CN(C)C)OC(=O)CCCCCCC/C=C\CCCCCCCC | 15.1 | 648.1 | 0 | 5 | 55.8 Å²
DSPC | 磷脂 (Helper Lipid) | CCCCCCCCCCCCCCCCCC(=O)OC[C@H](COP(=O)([O-])OCC[N+](C)(C)C)OC(=O)CCCCCCCCCCCCCCCCC | 15.6 | 790.1 | 0 | 8 | 111 Å²
DOPE | 磷脂 (Helper Lipid) | CCCCCCCC/C=C\CCCCCCCC(=O)OC[C@H](COP(=O)(O)OCCN)OC(=O)CCCCCCC/C=C\CCCCCCCC | 10.6 | 744 | 2 | 9 | 134 Å²
Cholesterol | 胆固醇 (Sterol) | C[C@H](CCCC(C)C)[C@H]1CC[C@@H]2[C@@]1(CC[C@H]3[C@H]2CC=C4[C@@]3(CC[C@@H](C4)O)C)C | 8.7 | 386.7 | 1 | 1 | 20.2 Å²
DMG-PEG2000 | PEG 脂质 | CCCCCCCCCCCCCC(=O)OCC(COCCOC)OC(=O)CCCCCCCCCCCCC | 12.3 | 570.9 | 0 | 6 | 71.1 Å²
C14-PEG (ALC-0159) | PEG 脂质 | CCCCCCCCCCCCCCCN(CCCCCCCCCCCCCC)C(=O)COCCOC | 13.3 | 539.9 | 0 | 3 | 38.8 Å²
PEG-Mannose | 改性 PEG 脂质 | CCCCCCCCCCCCCCCCCC(=O)OCC(COP(=O)(O)OCCNC(=O)OCCOCC(=O)OC[C@@H]1[C@H]([C@@H]([C@@H]([C@@H](O1)O)O)O)O)OC(=O)CCCCCCCCCCCCCCCCC | 12.5 | 1056.3 | 6 | 18 | 272 Å²