## Round1&2&3 (2)
Selection_Order | Ionizable_Lipid_1 | IL1_Mol_Percent | Ionizable_Lipid_2 | IL2_Mol_Percent | Phospholipid | Phospholipid_Mol_Percent | Cholesterol_Mol_Percent | PEG类型 | PEG_Mol_Percent | Total_Ionizable_Lipid_Mol_Ratio | Particle_Size (nm) | PDI | Zeta_Potential (mV) | pKa | DC_Cell_Transfection_Efficiency | in same log value | 盘内标准 | P-Q | R-min | normolized for DC2.4 | Normalized for HaCaT
1 | MC3 | 25 | DODAP | 25 | DOPE | 10 | 38.5 | DMG-PEG2000 | 1.5 | 50 | 144.5 | 0.1254 | -1.111 | 5.73 | 21613.33 | 2.787975 | 3.875351 | -1.087375 | 0.5600546 | 0.1888363 | 0.1809926
2 | MC3 | 33 | ALC-0315 | 33 | DSPC | 30 | 0 | DMG-PEG2000 | 4 | 66 | 132.2 | 0.7 | -2.042 | 5.68 | 8090 | 2.361202 | 3.875351 | -1.514149 | 0.1332814 | 0.04493913 | 0.2363043
3 | C12-200 | 29 | DOTAP | 29 | DSPC | 20 | 19.25 | DMG-PEG2000 | 2.75 | 58 | 146.5 | 0.2712 | 0.32 | 5.13 | 36993.33 | 3.021377 | 3.875351 | -0.8539737 | 0.7934563 | 0.2675335 | 0.7033158
4 | MC3 | 25 | MC3 | 25 | DOPE | 10 | 38.5 | DMG-PEG2000 | 1.5 | 50 | 108.2 | 0.2867 | -11.08 | 5.78 | 31116.67 | 2.946247 | 3.875351 | -0.9291041 | 0.7183259 | 0.2422014 | 0.3192243
5 | MC3 | 29 | SM102 | 29 | DOPE | 20 | 19.25 | DMG-PEG2000 | 2.75 | 58 | 117.8 | 0.2462 | -4.491 | 5.9 | 39526.67 | 3.050144 | 3.875351 | -0.825207 | 0.822223 | 0.277233 | 0.4275882
6 | ALC-0315 | 33 | ALC-0315 | 33 | DSPC | 30 | 0 | DMG-PEG2000 | 4 | 66 | 158.2 | 0.3327 | -6.038 | 6.38 | 8929.333 | 2.404073 | 3.875351 | -1.471278 | 0.1761519 | 0.05939399 | 0.09790256
7 | SM102 | 25 | SM102 | 25 | DOPE | 10 | 38.5 | DMG-PEG2000 | 1.5 | 50 | 100.7 | 0.2058 | -3.449 | 5.95 | 106073.3 | 3.47886 | 3.875351 | -0.3964909 | 1.250939 | 0.4217852 | 0.2805348
8 | DODAP | 33 | ALC-0315 | 33 | DOPE | 30 | 0 | DMG-PEG2000 | 4 | 66 | 89.74 | 0.2681 | -14 | 5.62 | 8769.333 | 2.39622 | 3.875351 | -1.479131 | 0.1682994 | 0.05674634 | 0.1094208
9 | DOTAP | 25 | DOTAP | 25 | DOPE | 10 | 38.5 | DMG-PEG2000 | 1.5 | 50 | 87.38 | 0.2858 | -0.3176 | 5.94 | 22180 | 2.799215 | 3.875351 | -1.076136 | 0.5712944 | 0.1926261 | 0.462394
10 | MC3 | 33 | DOTAP | 33 | DSPC | 30 | 0 | DMG-PEG2000 | 4 | 66 | 194.2 | 0.7386 | -0.01869 | 5.56 | 18816.67 | 2.727796 | 3.875351 | -1.147554 | 0.4998755 | 0.1685455 | 0.2314912
11 | DOTAP | 29 | DODAP | 29 | DSPC | 20 | 19.25 | DMG-PEG2000 | 2.75 | 58 | 94.87 | 0.3626 | -0.3115 | 5.53 | 17403.33 | 2.693886 | 3.875351 | -1.181465 | 0.4659653 | 0.1571118 | 0.1416371
12 | DOTAP | 29 | DOTAP | 29 | DOPE | 20 | 19.25 | DMG-PEG2000 | 2.75 | 58 | 89.87 | 0.2801 | 3.182 | 4.49 | 8514.333 | 2.383404 | 3.875351 | -1.491947 | 0.1554835 | 0.05242513 | 0.2341962
13 | ALC-0315 | 29 | MC3 | 29 | DOPE | 20 | 19.25 | DMG-PEG2000 | 2.75 | 58 | 93.04 | 0.2326 | -7.733 | 6 | 39673.33 | 3.051752 | 3.875351 | -0.8235985 | 0.8238315 | 0.2777753 | 0.06835059
14 | MC3 | 29 | MC3 | 29 | DOPE | 20 | 19.25 | DMG-PEG2000 | 2.75 | 58 | 90.11 | 0.1857 | -16.94 | 6.15 | 22700 | 2.809279 | 3.875351 | -1.066071 | 0.5813587 | 0.1960195 | 0.1532562
15 | ALC-0315 | 29 | C12-200 | 29 | DOPE | 20 | 19.25 | DMG-PEG2000 | 2.75 | 58 | 132.2 | 0.1451 | -8.235 | 5.54 | 70016.67 | 3.298455 | 3.875351 | -0.5768957 | 1.070534 | 0.3609573 | 0.4475375
16 | MC3 | 33 | ALC-0315 | 33 | DOPE | 30 | 0 | DMG-PEG2000 | 4 | 66 | 94.95 | 0.3769 | -23.62 | 4 | 22270 | 2.800974 | 3.875351 | -1.074377 | 0.5730531 | 0.1932191 | 0.2374148
17 | SM102 | 25 | SM102 | 25 | DSPC | 10 | 38.5 | DMG-PEG2000 | 1.5 | 50 | 123.9 | 0.08625 | -10.23 | 6.27 | 264300 | 3.875351 | 3.875351 | 0 | 1.64743 | 0.555472 | 0.4652038
18 | C12-200 | 25 | DOTAP | 25 | DSPC | 10 | 38.5 | DMG-PEG2000 | 1.5 | 50 | 127.3 | 0.2174 | 1.413 | 6.48 | 58993.33 | 3.224056 | 3.875351 | -0.6512942 | 0.9961358 | 0.335872 | 0.5651472
19 | DOTAP | 25 | DOTAP | 25 | DSPC | 10 | 38.5 | DMG-PEG2000 | 1.5 | 50 | 100.1 | 0.3188 | 2.614 | 6.48 | 24513.33 | 2.842656 | 3.875351 | -1.032695 | 0.6147352 | 0.2072733 | 0.257215
20 | DOTAP | 33 | DODAP | 33 | DOPE | 30 | 0 | DMG-PEG2000 | 4 | 66 | 113.7 | 0.3836 | -2.679 | 7.02 | 17186.67 | 2.688445 | 3.875351 | -1.186906 | 0.4605245 | 0.1552773 | 0.204519
21 | SM102 | 25 | MC3 | 25 | DSPC | 10 | 38.5 | DMG-PEG2000 | 1.5 | 50 | 926.3 | 0.7385 | -12.42 | 6.54 | 32046.67 | 2.959036 | 3.875351 | -0.9163143 | 0.7311157 | 0.2465138 | 0.4890927 | -1.647434
22 | DOTAP | 25 | SM102 | 25 | DSPC | 10 | 38.5 | DMG-PEG2000 | 1.5 | 50 | 119.3 | 0.3611 | -0.5131 | 6.5 | 77160 | 3.340646 | 3.875351 | -0.5347049 | 1.112725 | 0.3751829 | 0.556138
23 | SM102 | 33 | ALC-0315 | 33 | DSPC | 30 | 0 | DMG-PEG2000 | 4 | 66 | 231.1 | 0.6357 | -6.251 | 6.57 | 28173.33 | 2.903092 | 3.875351 | -0.9722589 | 0.6751711 | 0.2276507 | 0.2128582
24 | MC3 | 25 | ALC-0315 | 25 | DOPE | 10 | 38.5 | DMG-PEG2000 | 1.5 | 50 | 105.3 | 0.1357 | -3.906 | 5.88 | 75836.67 | 3.333133 | 3.875351 | -0.5422179 | 1.105212 | 0.3726497 | 0.1944027
25 | ALC-0315 | 33 | SM102 | 33 | DOPE | 30 | 0 | DMG-PEG2000 | 4 | 66 | 107 | 0.1146 | -6.516 |  | 131840 | 3.573301 | 3.875351 | -0.30205 | 1.34538 | 0.4536283 | 0.2142414
26 | SM102 | 25 | ALC-0315 | 25 | DOPE | 10 | 38.5 | DMG-PEG2000 | 1.5 | 50 | 92.63 | 0.1482 | -2.283 | 6.47 | 143966.7 | 3.611515 | 3.875351 | -0.2638352 | 1.383595 | 0.4665134 | 0.3417103
27 | C12-200 | 25 | SM102 | 25 | DOPE | 10 | 38.5 | DMG-PEG2000 | 1.5 | 50 | 137.5 | 0.0704 | -7.366 |  | 168500 | 3.679853 | 3.875351 | -0.1954973 | 1.451933 | 0.4895552 | 0.496208
28 | DODAP | 25 | MC3 | 25 | DSPC | 10 | 38.5 | DMG-PEG2000 | 1.5 | 50 | 125.9 | 0.03021 | -2.339 | 5.89 | 85436.67 | 3.384898 | 3.875351 | -0.4904529 | 1.156977 | 0.3901036 | 0.357691
29 | SM102 | 33 | DOTAP | 33 | DSPC | 30 | 0 | DMG-PEG2000 | 4 | 66 | 128.9 | 0.4777 | 0.258 |  | 92156.67 | 3.41778 | 3.875351 | -0.4575704 | 1.18986 | 0.4011908 | 0.5186981
30 | C12-200 | 33 | C12-200 | 33 | DSPC | 30 | 0 | DMG-PEG2000 | 4 | 66 | 150.3 | 0.1338 | -7.388 |  | 33153.33 | 2.973781 | 3.875351 | -0.90157 | 0.74586 | 0.2514853 | 0.2739712
31 | SM102 | 33 | DODAP | 33 | DSPC | 30 | 0 | DMG-PEG2000 | 4 | 66 | 112.3 | 0.1572 | -6.067 |  | 87953.33 | 3.397506 | 3.875351 | -0.4778449 | 1.169585 | 0.3943547 | 0.2389239
32 | ALC-0315 | 29 | ALC-0315 | 29 | DOPE | 20 | 19.25 | DMG-PEG2000 | 2.75 | 58 | 87.94 | 0.2517 | -5175 |  | 19016.67 | 2.732388 | 3.875351 | -1.142963 | 0.5044672 | 0.1700937 | 0.289367
33 | C12-200 | 29 | DOTAP | 29 | DOPE | 20 | 19.25 | DMG-PEG2000 | 2.75 | 58 | 120.8 | 0.2295 | -0.3635 | 6.1 | 17163.33 | 2.687855 | 3.875351 | -1.187496 | 0.4599345 | 0.1550784 | 0.4442332
34 | DODAP | 25 | SM102 | 25 | DOPE | 10 | 38.5 | DMG-PEG2000 | 1.5 | 50 |  |  | -2.787 |  | 5952 | 2.227916 | 3.875351 | -1.647434 | 1.40611e-09 | 0 | 0.5242838
35 | SM102 | 33 | SM102 | 33 | DOPE | 30 | 0 | DMG-PEG2000 | 4 | 66 |  |  | -8.93 |  | 29356.67 | 2.92096 | 3.875351 | -0.9543904 | 0.6930396 | 0.2336755 | 0.1291653
36 | C12-200 | 25 | DOTAP | 25 | DOPE | 10 | 38.5 | DMG-PEG2000 | 1.5 | 50 | 114.8 | 0.2499 | -0.07926 | 5.82 | 26783.33 | 2.881118 | 3.875351 | -0.9942325 | 0.6531975 | 0.2202418 | 0.2466531
配方编号 | 离子化脂质1 | IL1摩尔百分比 | 离子化脂质2 | IL2摩尔百分比 | 磷脂 | 磷脂摩尔百分比 | 胆固醇摩尔百分比 | PEG类型 | PEG摩尔百分比 | 离子化脂质总摩尔比 | Particle_Size (nm) | PDI | Zeta_Potential (mV) |  | DC_Cell_Transfection_Efficiency |  | 3.875351 | -3.875351 | -2.227921 | -0.7511989
R2-01 | C12-200 | 46.4 | CCK12 | 11.6 | DSPC | 15 | 25.5 | DMG-PEG2000 | 1.5 | 58 | 103.1 | 0.1206 | -0.7759 | 5.241 | 37410 | 4.274149 | 3.875351 | 0.3987981 | 2.046228 | 0.6899367 | 0.4630585
R2-02 | C12-200 | 49.4 | DOTAP | 12.35 | DSPC | 15 | 19.25 | C14-PEG | 4 | 61.75 | 1003 | 0.6533 | 3.879 | 5.505 | 35210 | 4.247827 | 3.875351 | 0.3724764 | 2.019906 | 0.6810617 | 0.4652617
R2-03 | SM102 | 11.38 | SM102 | 21.12 | DSPC | 25 | 38.5 | DMG-PEG2000 | 4 | 32.5 | 76.35 | 0.1485 | -5.806 | 5.368 | 11430.67 | 3.759233 | 3.875351 | -0.116118 | 1.531312 | 0.5163199 | 0.635483
R2-04 | C12-200 | 37.7 | SM102 | 20.3 | DSPC | 15 | 25.5 | C14-PEG | 1.5 | 58 | 115.2 | 0.1285 | -3.232 | 5.627 | 30846.67 | 4.190369 | 3.875351 | 0.3150187 | 1.962449 | 0.6616884 | 0.4370127
R2-05 | SM102 | 7.7 | DOTAP | 14.3 | DOPE | 50 | 25.5 | DMG-PEG2000 | 2.5 | 22 | 102.7 | 0.2204 | -0.6564 | 6.088 | 133543.3 | 4.826783 | 3.875351 | 0.9514326 | 2.598863 | 0.8762712 | 0.5968998
R2-06 | C12-200 | 12.95 | DOTAP | 24.05 | DOPE | 35 | 25.5 | PEG-Mannose | 2.5 | 37 | 107.8 | 0.1888 | -0.8113 | 5.638 | 63433.33 | 4.503479 | 3.875351 | 0.6281279 | 2.275558 | 0.767261 | 0.8648561
R2-07 | C12-200 | 43.55 | DOTAP | 23.45 | DSPC | 5 | 25.5 | C14-PEG | 2.5 | 67 | 466.2 | 0.5875 | -3.838 | 5.556 | 35156.67 | 4.247169 | 3.875351 | 0.3718181 | 2.019248 | 0.6808397 | 0.7574228
R2-08 | C12-200 | 20.75 | DOTAP | 20.75 | DOPE | 25 | 32 | C14-PEG | 1.5 | 41.5 | 610.1 | 0.4988 | -2.652 | 4.325 | 7171.333 | 3.556761 | 3.875351 | -0.3185897 | 1.32884 | 0.4480516 | 0.5029721
R2-09 | SM102 | 12.95 | DOTAP | 24.05 | DOPE | 35 | 25.5 | C14-PEG | 2.5 | 37 | 500.7 | 0.45 | -3.488 | 6.16 | 6408.333 | 3.507906 | 3.875351 | -0.3674445 | 1.279986 | 0.431579 | 0.620537
R2-10 | SM102 | 18.38 | SM102 | 34.12 | DOPE | 5 | 38.5 | C14-PEG | 4 | 52.5 | 1029 | 0.5878 | -2.746 | 4 | 11139 | 3.748007 | 3.875351 | -0.1273434 | 1.520087 | 0.512535 | 0.6245392
R2-11 | C12-200 | 13.38 | CCK12 | 13.38 | DOPE | 50 | 19.25 | DMG-PEG2000 | 4 | 26.75 | 109.1 | 0.2207 | -3.729 | 5.69 | 34260 | 4.235948 | 3.875351 | 0.3605978 | 2.008028 | 0.6770565 | 1
R2-12 | CCK12 | 7.7 | SM102 | 14.3 | DSPC | 50 | 25.5 | PEG-Mannose | 2.5 | 22 | 91.73 | 0.2066 | -4.558 | 5.97 | 85050 | 4.630835 | 3.875351 | 0.7554847 | 2.402915 | 0.8102025 | 0.6108394
R2-13 | CCK12 | 20.3 | CCK12 | 37.7 | DSPC | 15 | 25.5 | PEG-Mannose | 1.5 | 58 | 277.4 | 0.6718 | -0.431 | 5.64 | 5612.333 | 3.450305 | 3.875351 | -0.4250461 | 1.222384 | 0.4121571 | 0.2053992
R2-14 | SM102 | 35.2 | SM102 | 8.8 | DOPE | 15 | 38.5 | C14-PEG | 2.5 | 44 | 2184 | 0.709 | -4.589 | 5.32 | 11332.67 | #NUM! | 3.875351 | #NUM! | #NUM! | #NUM! | 0.3956677
R2-15 | SM102 | 17.15 | DOTAP | 31.85 | DSPC | 15 | 32 | C14-PEG | 4 | 49 | 5045 | 1 | 11.72 | 6.43 | 38670 | 4.288535 | 3.875351 | 0.4131846 | 2.060615 | 0.6947875 | 0.5335929
R2-16 | CCK12 | 14.5 | SM102 | 14.5 | DSPC | 35 | 32 | DMG-PEG2000 | 4 | 29 | 202.2 | 0.3761 | -0.9166 | 5.88 | 53926.67 | 4.432965 | 3.875351 | 0.557614 | 2.205044 | 0.7434854 | 0.5859511
R2-17 | CCK12 | 30.55 | SM102 | 16.45 | DOPE | 25 | 25.5 | DMG-PEG2000 | 2.5 | 47 | 177.8 | 0.1906 | -0.417 | 5.65 | 139866.7 | 4.846875 | 3.875351 | 0.9715246 | 2.618955 | 0.8830457 | 0.8496763
R2-18 | CCK12 | 24.4 | SM102 | 6.1 | DOPE | 35 | 32 | DMG-PEG2000 | 2.5 | 30.5 | 115.7 | 0.1682 | -1.909 | 5.68 | 119433.3 | 4.778287 | 3.875351 | 0.902936 | 2.550366 | 0.8599193 | 0.7318281
R2-19 | C12-200 | 8.75 | SM102 | 16.25 | DOPE | 35 | 38.5 | PEG-Mannose | 1.5 | 25 | 171.8 | 0.262 | -0.4595 | 5.74 | 135450 | 4.83294 | 3.875351 | 0.9575894 | 2.605019 | 0.8783471 | 0.8012536
R2-20 | SM102 | 13.33 | DOTAP | 7.17 | DOPE | 50 | 25.5 | DMG-PEG2000 | 4 | 20.5 | 116.1 | 0.2548 | -1.557 | 5.91 | 49853.33 | 4.398855 | 3.875351 | 0.5235046 | 2.170935 | 0.7319846 | 0.5974206
配方编号 | 离子化脂质1 | IL1摩尔百分比 | 离子化脂质2 | IL2摩尔百分比 | 磷脂 | 磷脂摩尔百分比 | 胆固醇摩尔百分比 | PEG类型 | PEG摩尔百分比 | 离子化脂质总摩尔比 | Particle_Size (nm) | PDI | Zeta_Potential (mV) |  | DC_Cell_Transfection_Efficiency |  | 3.875351 | -3.875351 | -2.227921 | -0.7511989
R2-21 | C12-200 | 26.98 | CCK12 | 14.52 | DSPC | 25 | 32 | PEG-Mannose | 1.5 | 41.5 | 84.39 | 0.1983 | -1.965 | 6.23 | 87653.33 | 3.668437 | 3.875351 | -0.2069138 | 1.440516 | 0.4857059 | 0.1474713
R2-22 | SM102 | 20.75 | ALC-0315 | 20.75 | DOPE | 25 | 32 | PEG-Mannose | 1.5 | 41.5 | 157.1 | 0.1268 | 1.306 |  | 639833.3 | 4.531735 | 3.875351 | 0.6563846 | 2.303815 | 0.7767884 | 0.3984885
R2-23 | SM102 | 11.1 | SM102 | 44.4 | DSPC | 15 | 25.5 | C14-PEG | 4 | 55.5 | 1689 | 0.9614 | -1.121 | 6.49 | 84060 | 3.650258 | 3.875351 | -0.2250929 | 1.422337 | 0.4795763 | 0.1040998
R2-24 | SM102 | 18 | ALC-0315 | 4.5 | DOPE | 35 | 38.5 | PEG-Mannose | 4 | 22.5 | 120.3 | 0.1629 | 0.4976 |  | 82593.33 | 3.642613 | 3.875351 | -0.2327373 | 1.414693 | 0.4769989 | 0.2640809
R2-25 | C12-200 | 21.62 | DOTAP | 21.62 | DOPE | 35 | 19.25 | C14-PEG | 2.5 | 43.25 | 783.5 | 0.3551 | 4.366 | 4.94 | 26766.67 | 3.153263 | 3.875351 | -0.722088 | 0.925342 | 0.3120021 | 0.4569776
R2-26 | C12-200 | 5.85 | DOTAP | 23.4 | DOPE | 50 | 19.25 | PEG-Mannose | 1.5 | 29.25 | 119.9 | 0.2204 | 0.9071 | 4 | 152696.7 | 3.909498 | 3.875351 | 0.0341473 | 1.681577 | 0.5669856 | 0.876089
R2-27 | SM102 | 22.12 | ALC-0315 | 22.12 | DSPC | 35 | 19.25 | DMG-PEG2000 | 1.5 | 44.25 | 102.7 | 0.1561 | 0.4407 | 6.45 | 199200 | 4.024958 | 3.875351 | 0.1496071 | 1.797037 | 0.6059158 | 0.5539661
R2-28 | C12-200 | 10.67 | SM102 | 19.82 | DOPE | 35 | 32 | DMG-PEG2000 | 2.5 | 30.5 | 91.45 | 0.1619 | -2.042 | 6.18 | 707800 | 4.575579 | 3.875351 | 0.7002283 | 2.347658 | 0.7915714 | 0.8200389
R2-29 | SM102 | 12.85 | DOTAP | 51.4 | DSPC | 15 | 19.25 | C14-PEG | 1.5 | 64.25 | 3602 | 0.9709 | 18.65 | 4 | 92566.67 | 3.692123 | 3.875351 | -0.1832276 | 1.464202 | 0.4936923 | 0.3473674
R2-30 | C12-200 | 33.5 | SM102 | 33.5 | DOPE | 5 | 25.5 | C14-PEG | 2.5 | 67 | 883.6 | 0.5319 | -5.109 | 4.42 | 26700 | 3.15218 | 3.875351 | -0.723171 | 0.924259 | 0.3116369 | 0.1352075
R2-31 | SM102 | 15.14 | ALC-0315 | 28.11 | DSPC | 35 | 19.25 | C14-PEG | 2.5 | 43.25 | 99.32 | 0.2383 | -2.893 | 6.22 | 34956.67 | 3.269198 | 3.875351 | -0.6061522 | 1.041278 | 0.3510927 | -0.02007912
R2-32 | CCK12 | 4.6 | SM102 | 18.4 | DSPC | 50 | 25.5 | PEG-Mannose | 1.5 | 23 | 114.5 | 0.2864 | -1.742 | 6.51 | 114610 | 3.784891 | 3.875351 | -0.09045975 | 1.55697 | 0.5249713 | 0.08525691
R2-33 | C12-200 | 18.11 | DOTAP | 33.64 | DSPC | 25 | 19.25 | PEG-Mannose | 4 | 51.75 | 604.6 | 0.7481 | 0.7902 | 7.22 | 54916.67 | 3.465373 | 3.875351 | -0.4099781 | 1.237452 | 0.4172377 | 0.03934306
R2-34 | C12-200 | 13.1 | SM102 | 52.4 | DSPC | 5 | 25.5 | PEG-Mannose | 4 | 65.5 | 99.16 | 0.09207 | -2.524 | 6.47 | 268900 | 4.155259 | 3.875351 | 0.2799085 | 1.927339 | 0.6498501 | 0.3946595
R2-35 | CCK12 | 6.1 | SM102 | 24.4 | DOPE | 35 | 32 | PEG-Mannose | 2.5 | 30.5 | 130.5 | 0.1323 | -1.414 | 7.13 | 173000 | 3.963715 | 3.875351 | 0.08836385 | 1.735794 | 0.5852661 | 0.3692871
R2-36 | CCK12 | 18.85 | CCK12 | 10.15 | DOPE | 35 | 32 | PEG-Mannose | 4 | 29 | 141.5 | 0.2929 | -3.222 | 7.03 | 34796.67 | 3.267206 | 3.875351 | -0.6081446 | 1.039285 | 0.3504209 | 0.6323814
R2-37 | CCK12 | 38.35 | CCK12 | 20.65 | DSPC | 5 | 32 | C14-PEG | 4 | 59 | 3815 | 1 | -2.235 | 7.13 | 19800 | 3.022334 | 3.875351 | -0.8530171 | 0.7944129 | 0.2678561 | 0.2703619
R2-38 | CCK12 | 14.62 | CCK12 | 14.62 | DSPC | 50 | 19.25 | PEG-Mannose | 1.5 | 29.25 | 163.3 | 0.3434 | -0.565 | 6.22 | 23236.67 | 3.091842 | 3.875351 | -0.7835084 | 0.8639216 | 0.2912927 | 0.287131
R2-39 | CCK12 | 18.11 | SM102 | 33.64 | DSPC | 25 | 19.25 | DMG-PEG2000 | 4 | 51.75 | 82.88 | 0.1859 | -5.282 | 6.65 | 80796.67 | 3.633062 | 3.875351 | -0.2422888 | 1.405141 | 0.4737783 | 0.5251788
R2-40 | C12-200 | 36.08 | CCK12 | 19.42 | DOPE | 15 | 25.5 | DMG-PEG2000 | 4 | 55.5 | 91.85 | 0.2439 | -3.93 | 6.48 | 295000 | 4.19549 | 3.875351 | 0.3201398 | 1.96757 | 0.6634151 | 0.549098
Calibration
21 | SM102 | 35.2 | SM102 | 8.8 | DOPE | 15 | 38.5 | C14-PEG | 2.5 | 44 |  |  |  |  | 754933.3
22 | SM102 | 17.15 | DOTAP | 31.85 | DSPC | 15 | 32 | C14-PEG | 4 | 49 |  |  |  |  | 136280
23 | MC3 | 25 | ALC-0315 | 25 | DOPE | 10 | 38.5 | DMG-PEG2000 | 1.5 | 50 |  |  |  |  | 53420
24 | ALC-0315 | 33 | SM102 | 33 | DOPE | 30 | 0 | DMG-PEG2000 | 4 | 66 |  |  |  |  | 289976.7
25 | SM102 | 25 | ALC-0315 | 25 | DOPE | 10 | 38.5 | DMG-PEG2000 | 1.5 | 50 |  |  |  |  | 153253.3
配方编号 | 离子化脂质1 | IL1摩尔百分比 | 离子化脂质2 | IL2摩尔百分比 | 磷脂 | 磷脂摩尔百分比 | 胆固醇摩尔百分比 | PEG类型 | PEG摩尔百分比 | 离子化脂质总摩尔比 | Particle_Size (nm) | PDI | Zeta_Potential (mV) |  | DC_Cell_Transfection_Efficiency
R3-01 | CCK12 | 28.14 | SM102 | 12.06 | DOPE | 25.12 | 32.16 | DMG-PEG2000 | 2.51 | 40.2 | 115 | 0.2079 | -0.7575 | 5.99 | 79390 | 4.899766 | 3.875351 | 1.024415 | 2.671845 | 0.9008791 | 0.6372976
R3-02 | CCK12 | 24.12 | SM102 | 16.08 | DOPE | 25.12 | 32.16 | DMG-PEG2000 | 2.51 | 40.2 | 102.5 | 0.2595 | -0.2044 | 6.5 | 37580 | 4.574957 | 3.875351 | 0.6996061 | 2.347036 | 0.7913616 | 0.6506267
R3-03 | CCK12 | 20.1 | SM102 | 20.1 | DOPE | 25.13 | 32.16 | DMG-PEG2000 | 2.51 | 40.2 | 143.6 | 0.3521 | 0.3071 | 5.58 | 34300 | 4.535294 | 3.875351 | 0.6599434 | 2.307373 | 0.7779884 | 0.6623967
R3-04 | CCK12 | 16.08 | SM102 | 24.12 | DOPE | 25.13 | 32.16 | DMG-PEG2000 | 2.51 | 40.2 | 97.29 | 0.2391 | -2.984 | 6.1 | 43046.67 | 4.63394 | 3.875351 | 0.7585888 | 2.406019 | 0.8112491 | 0.6640096
R3-05 | CCK12 | 29.17 | SM102 | 12.5 | DOPE | 15.62 | 40.1 | DMG-PEG2000 | 2.6 | 41.67 | 104.5 | 0.2328 | -1.454 | 6.55 | 31040 | 4.491922 | 3.875351 | 0.616571 | 2.264001 | 0.7633643 | 0.6307163
R3-06 | CCK12 | 25 | SM102 | 16.67 | DOPE | 15.62 | 40.11 | DMG-PEG2000 | 2.6 | 41.67 | 144.8 | 0.2563 | -0.949 | 6.12 | 43946.67 | 4.642926 | 3.875351 | 0.7675752 | 2.415005 | 0.8142791 | 0.6254363
R3-07 | CCK12 | 24.12 | SM102 | 16.08 | DOPE | 25.12 | 32.16 | PEG-Mannose | 2.51 | 40.2 | 138.7 | 0.1531 | -1.726 | 6.23 | 38133.33 | 4.581305 | 3.875351 | 0.7059541 | 2.353384 | 0.793502 | 0.7149936
R3-08 | CCK12 | 20.1 | SM102 | 20.1 | DOPE | 25.13 | 32.16 | PEG-Mannose | 2.51 | 40.2 | 154.6 | 0.1398 | -2.549 | 6.68 | 62340 | 4.794767 | 3.875351 | 0.9194161 | 2.566846 | 0.865476 | 0.6226162
R3-09 | C12-200 | 8 | SM102 | 17 | DOPE | 35 | 38.5 | DMG-PEG2000 | 1.5 | 25 | 133 | 0.1192 | -5.344 | 6.12 | 138876.7 | 5.142629 | 3.875351 | 1.267279 | 2.914709 | 0.9827665 | 0.6581695
R3-10 | C12-200 | 10.05 | SM102 | 20.1 | DOPE | 35.18 | 32.16 | DMG-PEG2000 | 2.51 | 30.15 | 104.6 | 0.2005 | -3.637 | 6.13 | 114400 | 5.058426 | 3.875351 | 1.183075 | 2.830505 | 0.9543753 | 0.6153246
R3-11 | C12-200 | 11.94 | SM102 | 22.89 | DOPE | 34.83 | 27.86 | DMG-PEG2000 | 2.49 | 34.83 | 110.3 | 0.1883 | -3.628 | 5.89 | 156220 | 5.193737 | 3.875351 | 1.318386 | 2.965816 | 0.9999986 | 0.5663535
R3-12 | C12-200 | 8.79 | SM102 | 18.68 | DOPE | 27.47 | 42.31 | DMG-PEG2000 | 2.75 | 27.47 | 95.06 | 0.1852 | -4.852 | 6.06 | 76203.33 | 4.881974 | 3.875351 | 1.006623 | 2.654053 | 0.8948801 | 0.6477784
R3-13 | C12-200 | 11.63 | SM102 | 23.26 | DOPE | 17.44 | 44.77 | DMG-PEG2000 | 2.91 | 34.88 | 108.9 | 0.2321 | -4.339 | 6.03 | 66923.33 | 4.825578 | 3.875351 | 0.9502269 | 2.597657 | 0.8758646 | 0.555984
R3-14 | C12-200 | 8 | SM102 | 17 | DOPE | 35 | 38.5 | PEG-Mannose | 1.5 | 25 | 178.6 | 0.1261 | -2.665 | 6.09 | 19043.33 | 4.279743 | 3.875351 | 0.4043923 | 2.051822 | 0.6918229 | 0.6196586
R3-15 | SM102 | 22.11 | ALC0315 | 18.09 | DOPE | 25.13 | 32.16 | DMG-PEG2000 | 2.51 | 40.2 | 115.9 | 0.2577 | -3.885 | 6.42 | 9621 | 3.98322 | 3.875351 | 0.1078695 | 1.7553 | 0.5918429 | 0.572689
R3-16 | SM102 | 18.09 | ALC0315 | 22.11 | DOPE | 25.13 | 32.16 | DMG-PEG2000 | 2.51 | 40.2 | 111.6 | 0.3371 | -6.7 | 6.04 | 6085.333 | 3.784284 | 3.875351 | -0.09106632 | 1.556364 | 0.5247667 | 0.5862916
R3-17 | SM102 | 20.83 | ALC0315 | 20.83 | DOPE | 15.62 | 40.11 | DMG-PEG2000 | 2.6 | 41.67 | 107.2 | 0.386 | -3.051 | 5.59 | 6829.667 | 3.8344 | 3.875351 | -0.04095119 | 1.606479 | 0.5416643 | 0.523859
R3-18 | C12-200 | 8.89 | SM102 | 18.89 | DOPE | 27.78 | 42.78 | PEG-Mannose | 1.67 | 27.78 | 151.6 | 0.1096 | -2.557 | 5.94 | 15823.33 | 4.199298 | 3.875351 | 0.3239473 | 1.971377 | 0.6646989 | 0.5908076
R3-19 | SM102 | 25 | ALC0315 | 25 | DOPE | 10 | 38.5 | DMG-PEG2000 | 1.5 | 50 | 96.97 | 0.203 | -3.597 | 6.18 | 17182.67 | 4.235091 | 3.875351 | 0.3597399 | 2.00717 | 0.6767673 | 0.5725452
R3-20 | SM102 | 41.67 |  |  | DOPE | 15.62 | 40.1 | C14-PEG | 2.6 | 41.67 | 180.3 | 0.1325 | -1.307 | 6.69 | 41903.33 | 4.622249 | 3.875351 | 0.7468979 | 2.394328 | 0.8073072 | 0.3112923
R3-21 | SM102 | 44 |  |  | DOPE | 15 | 38.5 | DMG-PEG2000 | 2.5 | 44 | 95.45 | 0.3167 | -5.648 | 6.45 | 16720 | 4.223236 | 3.875351 | 0.3478856 | 1.995316 | 0.6727703 | 0.4584202
R3-22 | SM102 | 40.2 |  |  | DOPE | 25.13 | 32.16 | DMG-PEG2000 | 2.51 | 40.2 | 97.4 | 0.2575 | -4.869 | 5.97 | 8455.667 | 3.927148 | 3.875351 | 0.05179716 | 1.699227 | 0.5729367 | 0.4881234
R3-23 | SM102 | 50 |  |  | DOPE | 10 | 38.5 | PEG-Mannose | 1.5 | 50 | 117.6 | 0.1225 | -5.453 | 6.38 | 14790 | 4.169968 | 3.875351 | 0.2946175 | 1.942047 | 0.6548096 | 0.4183181
R3-24 | CCK12 | 30.55 | SM102 | 16.45 | DOPE | 25 | 25.5 | DMG-PEG2000 | 2.5 | 47 | 152.6 | 0.214 | -5.001 | 6.38 | 54090 | 4.733117 | 3.875351 | 0.8577663 | 2.505196 | 0.8446893 | 0.5194428
R3-25 | C12-200 | 10.67 | SM102 | 19.82 | DOPE | 35 | 32 | DMG-PEG2000 | 2.5 | 30.5 | 105.7 | 0.24 | -3.724 | 6.79 | 53696.67 | 4.729947 | 3.875351 | 0.8545966 | 2.502027 | 0.8436205 | 0.6671218
R3-26 | SM102 | 20.75 | ALC-0315 | 20.75 | DOPE | 25 | 32 | PEG-Mannose | 1.5 | 41.5 | 106.8 | 0.1711 | -4.862 | 6.46 | 23843.33 | 4.377367 | 3.875351 | 0.5020163 | 2.149446 | 0.7247393 | 0.6701456
R3-27 | SM102 | 11.38 | SM102 | 21.12 | DSPC | 25 | 38.5 | DMG-PEG2000 | 4 | 32.5 | 129.5 | 0.5299 | -4.72 | 6.18 | 7464.333 | 3.872991 | 3.875351 | -0.002359671 | 1.64507 | 0.5546764
R3-28 | SM102 | 25 | SM102 | 25 | DSPC | 10 | 38.5 | DMG-PEG2000 | 1.5 | 50 | 105 | 0.3455 | -3.456 | 5.98 | 7505 | 3.875351 | 3.875351 | 4.475798e-10 | 1.64743 | 0.555472
R3-29 | DOTAP | 25 | DOTAP | 25 | DSPC | 10 | 38.5 | DMG-PEG2000 | 1.5 | 50 | 212.3 | 0.4295 | 2.763 | 6.84 | 13630 | 4.134496 | 3.875351 | 0.2591452 | 1.906575 | 0.6428492

## SMILES NAME
脂质名称 | 脂质类别 | 标准 SMILES 表达式 | LogP | Molecular Weight g/mol | Hydrogen Bond Donor Count | Hydrogen Bond Acceptor Count | Topological Polar Surface Area
DLin-MC3-DMA (MC3) | 离子化脂质 | CCCCC/C=C\C/C=C\CCCCCCCCC(OC(=O)CCCN(C)C)CCCCCCCC/C=C\C/C=C\CCCCC | 16 | 642.1 | 0 | 3 | 29.5 Å²
ALC-0315 | 离子化脂质 | CCCCCCCCC(CCCCCC)C(=O)OCCCCCCN(CCCCCCOC(=O)C(CCCCCC)CCCCCCCC)CCCCO | 17.3 | 766.3 | 1 | 6 | 76.1 Å²
SM-102 | 离子化脂质 | CCCCCCCCCCCOC(=O)CCCCCN(CCCCCCCC(=O)OC(CCCCCCCC)CCCCCCCC)CCO | 15.5 | 710.2 | 1 | 6 | 76.1 Å²
C12-200 | 离子化脂质 | CCCCCCCCCCC(CN(CCN1CCN(CC1)CCN(CC(CCCCCCCCCC)O)CC(CCCCCCCCCC)O)CCN(CC(CCCCCCCCCC)O)CC(CCCCCCCCCC)O)O | 22.3 | 1136.9 | 5 | 10 | 117 Å²
CKK-E12 (CCK12) | 离子化脂质 | CCCCCCCCCCC(CN(CCCCC1C(=O)NC(C(=O)N1)CCCCN(CC(CCCCCCCCCC)O)CC(CCCCCCCCCC)O)CC(CCCCCCCCCC)O)O | 18.7 | 993.6 | 6 | 8 | 146 Å²
DOTAP | 离子化脂质(阳离子) | CCCCCCCC/C=C\CCCCCCCC(=O)OCC(C[N+](C)(C)C)OC(=O)CCCCCCC/C=C\CCCCCCCC | 15.1 | 663.1 | 0 | 4 | 52.6 Å²
DODAP | 离子化脂质 | CCCCCCCC/C=C\CCCCCCCC(=O)OCC(CN(C)C)OC(=O)CCCCCCC/C=C\CCCCCCCC | 15.1 | 648.1 | 0 | 5 | 55.8 Å²
DSPC | 磷脂 (Helper Lipid) | CCCCCCCCCCCCCCCCCC(=O)OC[C@H](COP(=O)([O-])OCC[N+](C)(C)C)OC(=O)CCCCCCCCCCCCCCCCC | 15.6 | 790.1 | 0 | 8 | 111 Å²
DOPE | 磷脂 (Helper Lipid) | CCCCCCCC/C=C\CCCCCCCC(=O)OC[C@H](COP(=O)(O)OCCN)OC(=O)CCCCCCC/C=C\CCCCCCCC | 10.6 | 744 | 2 | 9 | 134 Å²
Cholesterol | 胆固醇 (Sterol) | C[C@H](CCCC(C)C)[C@H]1CC[C@@H]2[C@@]1(CC[C@H]3[C@H]2CC=C4[C@@]3(CC[C@@H](C4)O)C)C | 8.7 | 386.7 | 1 | 1 | 20.2 Å²
DMG-PEG2000 | PEG 脂质 | CCCCCCCCCCCCCC(=O)OCC(COCCOC)OC(=O)CCCCCCCCCCCCC | 12.3 | 570.9 | 0 | 6 | 71.1 Å²
C14-PEG (ALC-0159) | PEG 脂质 | CCCCCCCCCCCCCCCN(CCCCCCCCCCCCCC)C(=O)COCCOC | 13.3 | 539.9 | 0 | 3 | 38.8 Å²
PEG-Mannose | 改性 PEG 脂质 | CCCCCCCCCCCCCCCCCC(=O)OCC(COP(=O)(O)OCCNC(=O)OCCOCC(=O)OC[C@@H]1[C@H]([C@@H]([C@@H]([C@@H](O1)O)O)O)O)OC(=O)CCCCCCCCCCCCCCCCC | 12.5 | 1056.3 | 6 | 18 | 272 Å²